## Sheet1
二氧化硅(SiO2)_归一化 | 氧化钠(Na2O)_归一化 | 氧化钾(K2O)_归一化 | 氧化钙(CaO)_归一化 | 氧化镁(MgO)_归一化 | 氧化铝(Al2O3)_归一化 | 氧化铁(Fe2O3)_归一化 | 氧化铜(CuO)_归一化 | 氧化铅(PbO)_归一化 | 氧化钡(BaO)_归一化 | 五氧化二磷(P2O5)_归一化 | 氧化锶(SrO)_归一化 | 氧化锡(SnO2)_归一化 | 二氧化硫(SO2)_归一化 | 量化风化 | 文物采样点 | 二氧化硅(SiO2) | 氧化钠(Na2O) | 氧化钾(K2O) | 氧化钙(CaO) | 氧化镁(MgO) | 氧化铝(Al2O3) | 氧化铁(Fe2O3) | 氧化铜(CuO) | 氧化铅(PbO) | 氧化钡(BaO) | 五氧化二磷(P2O5) | 氧化锶(SrO) | 氧化锡(SnO2) | 二氧化硫(SO2) | 总和 | 纹饰 | 类型 | 颜色 | 表面风化
0.01904562 | 0.0003390789 | 0.09802677 | 0.02285468 | 0.03445282 | 0.0318847 | 0.05237445 | 0.002787274 | 0.02902497 | 0.0001118277 | 0.02171857 | 0.01086412 | 0.0005011457 | 0.000377638 | 2 | 02 | 36.28 | 0.0200159 | 1.05 | 2.34 | 1.18 | 5.73 | 1.86 | 0.26 | 47.43 | 0.05766504 | 3.57 | 0.19 | 0.003644047 | 0.02867502 | 100 | 2 | 2 | 2 | 风化
0.01057273 | 0.002164474 | 0.0006856536 | 0.01445509 | 0.0005059698 | 0.007456458 | 0.0003821716 | 0.1115981 | 0.01755084 | 0.06056318 | 0.02184024 | 0.02115644 | 0.001923252 | 0.03397752 | 2 | 08 | 20.14 | 0.1277693 | 0.007344282 | 1.48 | 0.01732933 | 1.34 | 0.01357225 | 10.41 | 28.68 | 31.23 | 3.59 | 0.37 | 0.0139848 | 2.58 | 100 | 1 | 2 | 3 | 风化
0.002420075 | 0.02129745 | 0.00780803 | 0.03115659 | 0.00473849 | 0.006176618 | 0.003678172 | 0.03366169 | 0.0198579 | 0.05938023 | 0.04599226 | 0.03030517 | 0.0173633 | 0.1979388 | 2 | 08严重风化点 | 4.61 | 1.257193 | 0.08363461 | 3.19 | 0.162292 | 1.11 | 0.1306247 | 3.14 | 32.45 | 30.62 | 7.56 | 0.53 | 0.1262561 | 15.03 | 100 | 1 | 2 | 3 | 风化
0.01763347 | 0.01504783 | 0.01960535 | 0.03428201 | 0.02073009 | 0.01496856 | 0.003482265 | 0.052851 | 0.01553751 | 0.02833263 | 0.05706448 | 0.02115644 | 0.01060514 | 0.01199672 | 2 | 11 | 33.59 | 0.8882763 | 0.21 | 3.51 | 0.71 | 2.69 | 0.1236674 | 4.93 | 25.39 | 14.61 | 9.38 | 0.37 | 0.07711458 | 0.9109417 | 97.39 | 1 | 2 | 2 | 风化
0.01555987 | 0.006346842 | 0.004988149 | 0.02861718 | 0.01722641 | 0.01986534 | 0.03745055 | 0.03762819 | 0.02620387 | 0.01037506 | 0.05371848 | 0.01086412 | 0.007607418 | 0.00996408 | 2 | 19 | 29.64 | 0.3746553 | 0.05342985 | 2.93 | 0.59 | 3.57 | 1.33 | 3.51 | 42.82 | 5.35 | 8.83 | 0.19 | 0.05531684 | 0.756598 | 100 | 2 | 2 | 2 | 风化
0.010389 | 0.002158899 | 0.000710695 | 0.01406442 | 0.0005178474 | 0.003895164 | 0.000379487 | 0.1133134 | 0.018071 | 0.06254123 | 0.01904177 | 0.02573081 | 0.001888786 | 0.02581238 | 2 | 26 | 19.79 | 0.1274403 | 0.007612509 | 1.44 | 0.01773613 | 0.7 | 0.01347691 | 10.57 | 29.53 | 32.25 | 3.13 | 0.45 | 0.01373418 | 1.96 | 100 | 1 | 2 | 3 | 风化
0.001952858 | 0.001398021 | 0.03734353 | 0.02939854 | 0.0003225389 | 0.006566134 | 0.0002284021 | 0.03859302 | 0.01830966 | 0.06874687 | 0.03674514 | 0.03545134 | 0.001143699 | 0.2100549 | 2 | 26严重风化点 | 3.72 | 0.08252544 | 0.4 | 3.01 | 0.01104687 | 1.18 | 0.008111359 | 3.6 | 29.92 | 35.45 | 6.04 | 0.62 | 0.008316329 | 15.95 | 100 | 1 | 2 | 3 | 风化
0.01878314 | 0.008500007 | 0.02333971 | 0.007618225 | 0.00499445 | 0.009014523 | 0.0132344 | 0.01618763 | 0.02848645 | 0.01939263 | 0.002068435 | 0.01257951 | 0.01477843 | 0.01606326 | 2 | 34 | 35.78 | 0.5017571 | 0.25 | 0.78 | 0.1710586 | 1.62 | 0.47 | 1.51 | 46.55 | 10 | 0.34 | 0.22 | 0.1074604 | 1.219724 | 99.52 | 1 | 2 | 4 | 风化
0.02077274 | 0.03760787 | 0.01307024 | 0.003613773 | 0.004516092 | 0.008903233 | 0.009010658 | 0.007289793 | 0.0254634 | 0.02100222 | 0.0004258543 | 0.01257951 | 0.01559154 | 0.02280909 | 2 | 36 | 39.57 | 2.22 | 0.14 | 0.37 | 0.154675 | 1.6 | 0.32 | 0.68 | 41.61 | 10.83 | 0.07 | 0.22 | 0.1133728 | 1.731952 | 99.63 | 1 | 2 | 4 | 风化
0.017287 | 0.02337786 | 0.005684198 | 0.00664153 | 0.003962374 | 0.01430082 | 0.008165909 | 0.007825807 | 0.03017545 | 0.01898538 | 0.002920144 | 0.02344363 | 0.01519159 | 0.01478865 | 2 | 38 | 32.93 | 1.38 | 0.06088548 | 0.68 | 0.1357103 | 2.57 | 0.29 | 0.73 | 49.31 | 9.79 | 0.48 | 0.41 | 0.1104646 | 1.12294 | 100 | 1 | 2 | 4 | 风化
0.01378025 | 0.003290246 | 0.003436591 | 0.01084132 | 0.002936715 | 0.00278226 | 0.001275967 | 0.009433849 | 0.03734755 | 0.01400148 | 0.007057014 | 0.03487954 | 0.008396895 | 0.01056217 | 2 | 39 | 26.25 | 0.1942239 | 0.03681056 | 1.11 | 0.1005817 | 0.5 | 0.04531407 | 0.88 | 61.03 | 7.22 | 1.16 | 0.61 | 0.06105747 | 0.8020124 | 100 | 1 | 2 | 4 | 风化
0.008772114 | 0.004749629 | 0.003452313 | 0.01826421 | 0.00189518 | 0.002504034 | 0.005350078 | 0.004237928 | 0.04296528 | 0.01297367 | 0.01076803 | 0.03888211 | 0.006433519 | 0.007976033 | 2 | 40 | 16.71 | 0.2803715 | 0.03697897 | 1.87 | 0.06490939 | 0.45 | 0.19 | 0.3953187 | 70.21 | 6.69 | 1.77 | 0.68 | 0.04678091 | 0.6056405 | 100 | 1 | 2 | 2 | 风化
0.009690797 | 0.01059386 | 0.04107789 | 0.0484441 | 0.07970865 | 0.01852985 | 0.05040337 | 0.002036854 | 0.02699941 | 0.01892721 | 0.0453839 | 0.0268744 | 0.02899243 | 0.0153271 | 2 | 41 | 18.46 | 0.6253577 | 0.44 | 4.96 | 2.73 | 3.33 | 1.79 | 0.19 | 44.12 | 9.76 | 7.46 | 0.47 | 0.2108165 | 1.163826 | 95.71 | 1 | 2 | 7 | 风化
0.006514778 | 0.005625646 | 0.003771644 | 0.05117885 | 0.0259856 | 0.01252017 | 0.02140031 | 0.05735352 | 0.03662544 | 0.01413723 | 0.005841545 | 0.03659493 | 0.006364476 | 0.008178732 | 2 | 43部位1 | 12.41 | 0.332083 | 0.04039944 | 5.24 | 0.89 | 2.25 | 0.76 | 5.35 | 59.85 | 7.29 | 0.9602067 | 0.64 | 0.04627887 | 0.621032 | 96.68 | 1 | 2 | 2 | 风化
0.01139167 | 0.008389482 | 0.02802384 | 0.06250851 | 0.02773744 | 0.01897502 | 0.03914005 | 0.01618763 | 0.02738494 | 0.006321997 | 0.07805301 | 0.0268744 | 0.01374722 | 0.01454754 | 2 | 43部位2 | 21.7 | 0.4952328 | 0.3001734 | 6.4 | 0.95 | 3.41 | 1.39 | 1.51 | 44.75 | 3.26 | 12.83 | 0.47 | 0.09996203 | 1.104632 | 98.67 | 1 | 2 | 2 | 风化
0.02799622 | 0.01355238 | 0.02987483 | 0.02754281 | 0.04496385 | 0.07595571 | 0.02900306 | 0.003318248 | 0.009613796 | 0.01417601 | 0.006691996 | 0.01429489 | 0.180157 | 0.006854374 | 2 | 48 | 53.33 | 0.8 | 0.32 | 2.82 | 1.54 | 13.65 | 1.03 | 0.3095299 | 15.71 | 7.31 | 1.1 | 0.25 | 1.31 | 0.5204701 | 100 | 2 | 2 | 2 | 风化
0.01511365 | 0.008568071 | 0.02737502 | 0.04473265 | 0.04292004 | 0.02993712 | 0.07715376 | 0.007504198 | 0.02091658 | 0.0118295 | 0.06752832 | 0.0263026 | 0.02515571 | 0.01340773 | 2 | 49 | 28.79 | 0.5057749 | 0.2932236 | 4.58 | 1.47 | 5.38 | 2.74 | 0.7 | 34.18 | 6.1 | 11.1 | 0.46 | 0.1829181 | 1.018083 | 97.5 | 2 | 2 | 8 | 风化
0.009438816 | 0.008223729 | 0.005512819 | 0.03115659 | 0.01372273 | 0.01040565 | 0.009292241 | 0.01211392 | 0.02692597 | 0.02753753 | 0.03857023 | 0.03773852 | 0.01067548 | 0.01814605 | 2 | 50 | 17.98 | 0.4854484 | 0.05904978 | 3.19 | 0.47 | 1.87 | 0.33 | 1.13 | 44 | 14.2 | 6.34 | 0.66 | 0.07762607 | 1.377876 | 92.17 | 2 | 2 | 8 | 风化
0.02363379 | 0.007040921 | 0.006191415 | 0.0304729 | 0.01576655 | 0.02314841 | 0.006785629 | 0.007504198 | 0.01873191 | 0.01206222 | 0.03857023 | 0.0131513 | 0.01256622 | 0.01561516 | 2 | 50未风化点 | 45.02 | 0.415627 | 0.06631847 | 3.12 | 0.54 | 4.16 | 0.2409814 | 0.7 | 30.61 | 6.22 | 6.34 | 0.23 | 0.09137443 | 1.185699 | 98.94 | 2 | 2 | 8 | 风化
0.01291931 | 0.008773796 | 0.007885429 | 0.0349657 | 0.0347448 | 0.02921373 | 0.03350839 | 0.01468679 | 0.02462503 | 0.01733701 | 0.04927743 | 0.02230003 | 0.0646365 | 0.01840604 | 2 | 51部位1 | 24.61 | 0.517919 | 0.08446366 | 3.58 | 1.19 | 5.25 | 1.19 | 1.37 | 40.24 | 8.94 | 8.1 | 0.39 | 0.47 | 1.397617 | 97.33 | 1 | 2 | 2 | 风化
0.01120794 | 0.002986156 | 0.003728645 | 0.05010448 | 0.0423361 | 0.01396695 | 0.01182649 | 0.008040213 | 0.03141771 | 0.001802297 | 0.05323179 | 0.002733658 | 0.01334762 | 0.009344488 | 2 | 51部位2 | 21.35 | 0.1762734 | 0.03993886 | 5.13 | 1.45 | 2.51 | 0.42 | 0.75 | 51.34 | 0.9293723 | 8.75 | 0.04780829 | 0.09705636 | 0.7095508 | 93.7 | 1 | 2 | 2 | 风化
0.01351252 | 0.02066739 | 0.0084422 | 0.02217099 | 0.01605852 | 0.006454844 | 0.006476411 | 0.007504198 | 0.02901885 | 0.01675523 | 0.03473754 | 0.02515901 | 0.01780791 | 0.02344296 | 2 | 52 | 25.74 | 1.22 | 0.09042744 | 2.27 | 0.55 | 1.16 | 0.23 | 0.7 | 47.42 | 8.64 | 5.71 | 0.44 | 0.129489 | 1.780084 | 96.08 | 1 | 2 | 2 | 风化
0.01169615 | 0.001193095 | 0.02987483 | 0.03115659 | 0.03737255 | 0.02309276 | 0.001204378 | 0.008897835 | 0.03393896 | 0.01365241 | 0.0257946 | 0.05031803 | 0.003530099 | 0.002517113 | 2 | 54 | 22.28 | 0.07042864 | 0.32 | 3.19 | 1.28 | 4.15 | 0.04277167 | 0.83 | 55.46 | 7.04 | 4.24 | 0.88 | 0.02566888 | 0.1911308 | 100 | 1 | 2 | 2 | 风化
0.008982099 | 0.003473149 | 0.003403301 | 0.003859991 | 0.03240901 | 0.0203105 | 0.00339129 | 0.01436518 | 0.03577483 | 0.001246538 | 0.08596173 | 0.06404112 | 0.005593516 | 0.007367288 | 2 | 54严重风化点 | 17.11 | 0.2050207 | 0.03645398 | 0.3952092 | 1.11 | 3.65 | 0.1204366 | 1.34 | 58.46 | 0.6427898 | 14.13 | 1.12 | 0.04067288 | 0.5594169 | 98.92 | 1 | 2 | 2 | 风化
0.01530264 | 0.01071648 | 0.004259508 | 0.01181802 | 0.003793593 | 0.01029436 | 0.003136734 | 0.008469024 | 0.0252431 | 0.02996161 | 0.01545243 | 0.004301926 | 0.01306976 | 0.01198671 | 2 | 56 | 29.15 | 0.632596 | 0.04562512 | 1.21 | 0.1299296 | 1.85 | 0.1113964 | 0.79 | 41.25 | 15.45 | 2.54 | 0.07523537 | 0.09503588 | 0.9101817 | 94.24 | 1 | 2 | 1 | 风化
0.01334453 | 0.008635062 | 0.003860478 | 0.01279471 | 0.003227722 | 0.01213065 | 0.002940052 | 0.01243553 | 0.02759912 | 0.03354925 | 0.002290475 | 0.003642878 | 0.01097571 | 0.009402331 | 2 | 57 | 25.42 | 0.5097294 | 0.04135097 | 1.31 | 0.1105486 | 2.18 | 0.1044115 | 1.16 | 45.1 | 17.3 | 0.3764979 | 0.06370942 | 0.07980913 | 0.7139429 | 94.47 | 1 | 2 | 1 | 风化
0.01595359 | 0.007402999 | 0.031742 | 0.03408667 | 0.02306587 | 0.01958711 | 0.02421614 | 0.03355449 | 0.02408039 | 0.01485475 | 0.05469186 | 0.0137231 | 0.007767872 | 0.009831304 | 2 | 58 | 30.39 | 0.4370005 | 0.34 | 3.49 | 0.79 | 3.52 | 0.86 | 3.13 | 39.35 | 7.66 | 8.99 | 0.24 | 0.05648357 | 0.7465159 | 100 | 1 | 2 | 2 | 风化