## Sheet1
| 文物采样点 | 二氧化硅(SiO2) | 氧化钠(Na2O) | 氧化钾(K2O) | 氧化钙(CaO) | 氧化镁(MgO) | 氧化铝(Al2O3) | 氧化铁(Fe2O3) | 氧化铜(CuO) | 氧化铅(PbO) | 氧化钡(BaO) | 五氧化二磷(P2O5) | 氧化锶(SrO) | 氧化锡(SnO2) | 二氧化硫(SO2) | 量化风化 | 纹饰 | 颜色 | 类型 | 表面风化 | 总和 | 聚类类别
0 | 02 | 36.28 | 0.0200159 | 1.05 | 2.34 | 1.18 | 5.73 | 1.86 | 0.26 | 47.43 | 0.05766504 | 3.57 | 0.19 | 0.003644047 | 0.02867502 | 2 | 2 | 2 | 铅钡 | 风化 | 100 | 0
1 | 08 | 20.14 | 0.1277693 | 0.007344282 | 1.48 | 0.01732933 | 1.34 | 0.01357225 | 10.41 | 28.68 | 31.23 | 3.59 | 0.37 | 0.0139848 | 2.58 | 2 | 1 | 3 | 铅钡 | 风化 | 100 | 2
2 | 08严重风化点 | 4.61 | 1.257193 | 0.08363461 | 3.19 | 0.162292 | 1.11 | 0.1306247 | 3.14 | 32.45 | 30.62 | 7.56 | 0.53 | 0.1262561 | 15.03 | 2 | 1 | 3 | 铅钡 | 风化 | 100 | 2
3 | 11 | 33.59 | 0.8882763 | 0.21 | 3.51 | 0.71 | 2.69 | 0.1236674 | 4.93 | 25.39 | 14.61 | 9.38 | 0.37 | 0.07711458 | 0.9109417 | 2 | 1 | 2 | 铅钡 | 风化 | 97.39 | 0
4 | 19 | 29.64 | 0.3746553 | 0.05342985 | 2.93 | 0.59 | 3.57 | 1.33 | 3.51 | 42.82 | 5.35 | 8.83 | 0.19 | 0.05531684 | 0.756598 | 2 | 2 | 2 | 铅钡 | 风化 | 100 | 0
5 | 26 | 19.79 | 0.1274403 | 0.007612509 | 1.44 | 0.01773613 | 0.7 | 0.01347691 | 10.57 | 29.53 | 32.25 | 3.13 | 0.45 | 0.01373418 | 1.96 | 2 | 1 | 3 | 铅钡 | 风化 | 100 | 2
6 | 26严重风化点 | 3.72 | 0.08252544 | 0.4 | 3.01 | 0.01104687 | 1.18 | 0.008111359 | 3.6 | 29.92 | 35.45 | 6.04 | 0.62 | 0.008316329 | 15.95 | 2 | 1 | 3 | 铅钡 | 风化 | 100 | 2
7 | 34 | 35.78 | 0.5017571 | 0.25 | 0.78 | 0.1710586 | 1.62 | 0.47 | 1.51 | 46.55 | 10 | 0.34 | 0.22 | 0.1074604 | 1.219724 | 2 | 1 | 4 | 铅钡 | 风化 | 99.52 | 3
8 | 36 | 39.57 | 2.22 | 0.14 | 0.37 | 0.154675 | 1.6 | 0.32 | 0.68 | 41.61 | 10.83 | 0.07 | 0.22 | 0.1133728 | 1.731952 | 2 | 1 | 4 | 铅钡 | 风化 | 99.63 | 3
9 | 38 | 32.93 | 1.38 | 0.06088548 | 0.68 | 0.1357103 | 2.57 | 0.29 | 0.73 | 49.31 | 9.79 | 0.48 | 0.41 | 0.1104646 | 1.12294 | 2 | 1 | 4 | 铅钡 | 风化 | 100 | 3
10 | 39 | 26.25 | 0.1942239 | 0.03681056 | 1.11 | 0.1005817 | 0.5 | 0.04531407 | 0.88 | 61.03 | 7.22 | 1.16 | 0.61 | 0.06105747 | 0.8020124 | 2 | 1 | 4 | 铅钡 | 风化 | 100 | 3
11 | 40 | 16.71 | 0.2803715 | 0.03697897 | 1.87 | 0.06490939 | 0.45 | 0.19 | 0.3953187 | 70.21 | 6.69 | 1.77 | 0.68 | 0.04678091 | 0.6056405 | 2 | 1 | 2 | 铅钡 | 风化 | 100 | 3
12 | 41 | 18.46 | 0.6253577 | 0.44 | 4.96 | 2.73 | 3.33 | 1.79 | 0.19 | 44.12 | 9.76 | 7.46 | 0.47 | 0.2108165 | 1.163826 | 2 | 1 | 7 | 铅钡 | 风化 | 95.71 | 0
13 | 43部位1 | 12.41 | 0.332083 | 0.04039944 | 5.24 | 0.89 | 2.25 | 0.76 | 5.35 | 59.85 | 7.29 | 0.9602067 | 0.64 | 0.04627887 | 0.621032 | 2 | 1 | 2 | 铅钡 | 风化 | 96.68 | 3
14 | 43部位2 | 21.7 | 0.4952328 | 0.3001734 | 6.4 | 0.95 | 3.41 | 1.39 | 1.51 | 44.75 | 3.26 | 12.83 | 0.47 | 0.09996203 | 1.104632 | 2 | 1 | 2 | 铅钡 | 风化 | 98.67 | 0
15 | 48 | 53.33 | 0.8 | 0.32 | 2.82 | 1.54 | 13.65 | 1.03 | 0.3095299 | 15.71 | 7.31 | 1.1 | 0.25 | 1.31 | 0.5204701 | 2 | 2 | 2 | 铅钡 | 风化 | 100 | 0
16 | 49 | 28.79 | 0.5057749 | 0.2932236 | 4.58 | 1.47 | 5.38 | 2.74 | 0.7 | 34.18 | 6.1 | 11.1 | 0.46 | 0.1829181 | 1.018083 | 2 | 2 | 8 | 铅钡 | 风化 | 97.5 | 0
17 | 50 | 17.98 | 0.4854484 | 0.05904978 | 3.19 | 0.47 | 1.87 | 0.33 | 1.13 | 44 | 14.2 | 6.34 | 0.66 | 0.07762607 | 1.377876 | 2 | 2 | 8 | 铅钡 | 风化 | 92.17 | 3
18 | 50未风化点 | 45.02 | 0.415627 | 0.06631847 | 3.12 | 0.54 | 4.16 | 0.2409814 | 0.7 | 30.61 | 6.22 | 6.34 | 0.23 | 0.09137443 | 1.185699 | 2 | 2 | 8 | 铅钡 | 风化 | 98.94 | 0
19 | 51部位1 | 24.61 | 0.517919 | 0.08446366 | 3.58 | 1.19 | 5.25 | 1.19 | 1.37 | 40.24 | 8.94 | 8.1 | 0.39 | 0.47 | 1.397617 | 2 | 1 | 2 | 铅钡 | 风化 | 97.33 | 0
20 | 51部位2 | 21.35 | 0.1762734 | 0.03993886 | 5.13 | 1.45 | 2.51 | 0.42 | 0.75 | 51.34 | 0.9293723 | 8.75 | 0.04780829 | 0.09705636 | 0.7095508 | 2 | 1 | 2 | 铅钡 | 风化 | 93.7 | 0
21 | 52 | 25.74 | 1.22 | 0.09042744 | 2.27 | 0.55 | 1.16 | 0.23 | 0.7 | 47.42 | 8.64 | 5.71 | 0.44 | 0.129489 | 1.780084 | 2 | 1 | 2 | 铅钡 | 风化 | 96.08 | 3
22 | 54 | 22.28 | 0.07042864 | 0.32 | 3.19 | 1.28 | 4.15 | 0.04277167 | 0.83 | 55.46 | 7.04 | 4.24 | 0.88 | 0.02566888 | 0.1911308 | 2 | 1 | 2 | 铅钡 | 风化 | 100 | 3
23 | 54严重风化点 | 17.11 | 0.2050207 | 0.03645398 | 0.3952092 | 1.11 | 3.65 | 0.1204366 | 1.34 | 58.46 | 0.6427898 | 14.13 | 1.12 | 0.04067288 | 0.5594169 | 2 | 1 | 2 | 铅钡 | 风化 | 98.92 | 3
24 | 56 | 29.15 | 0.632596 | 0.04562512 | 1.21 | 0.1299296 | 1.85 | 0.1113964 | 0.79 | 41.25 | 15.45 | 2.54 | 0.07523537 | 0.09503588 | 0.9101817 | 2 | 1 | 1 | 铅钡 | 风化 | 94.24 | 3
25 | 57 | 25.42 | 0.5097294 | 0.04135097 | 1.31 | 0.1105486 | 2.18 | 0.1044115 | 1.16 | 45.1 | 17.3 | 0.3764979 | 0.06370942 | 0.07980913 | 0.7139429 | 2 | 1 | 1 | 铅钡 | 风化 | 94.47 | 3
26 | 58 | 30.39 | 0.4370005 | 0.34 | 3.49 | 0.79 | 3.52 | 0.86 | 3.13 | 39.35 | 7.66 | 8.99 | 0.24 | 0.05648357 | 0.7465159 | 2 | 1 | 2 | 铅钡 | 风化 | 100 | 0
27 | 20 | 37.36 | 0.6879832 | 0.71 | 0.6204836 | 0.1382839 | 5.45 | 1.51 | 4.78 | 9.3 | 23.55 | 5.75 | 0.03606802 | 0.06787862 | 0.4493026 | 1 | 2 | 2 | 铅钡 | 无风化 | 90.41 | 1
28 | 23未风化点 | 53.79 | 7.92 | 0.05910208 | 0.5 | 0.71 | 1.42 | 0.09836695 | 2.99 | 16.98 | 11.86 | 0.1194328 | 0.33 | 0.1365312 | 1.586567 | 1 | 2 | 1 | 铅钡 | 无风化 | 98.5 | 1
29 | 24 | 31.94 | 0.4805555 | 0.01746459 | 0.47 | 0.06329942 | 1.59 | 0.0433277 | 8.46 | 29.14 | 26.23 | 0.14 | 0.91 | 0.04252044 | 0.4728323 | 1 | 1 | 3 | 铅钡 | 无风化 | 100 | 2
30 | 25未风化点 | 50.61 | 2.31 | 0.1260226 | 0.63 | 0.3209249 | 1.9 | 1.55 | 1.12 | 31.9 | 6.65 | 0.19 | 0.2 | 0.1813086 | 1.371744 | 1 | 1 | 2 | 铅钡 | 无风化 | 99.06 | 1
31 | 28未风化点 | 68.08 | 0.5644252 | 0.26 | 1.34 | 1 | 4.7 | 0.41 | 0.33 | 17.14 | 4.04 | 1.04 | 0.12 | 0.23 | 0.7455748 | 1 | 2 | 2 | 铅钡 | 无风化 | 100 | 1
32 | 29未风化点 | 63.3 | 0.92 | 0.3 | 2.98 | 1.49 | 14.34 | 0.81 | 0.74 | 12.31 | 2.03 | 0.41 | 0.25 | 0.0492675 | 0.0707325 | 1 | 2 | 2 | 铅钡 | 无风化 | 100 | 1
33 | 30部位1 | 34.34 | 0.4923248 | 1.41 | 4.49 | 0.98 | 4.35 | 2.12 | 0.2430347 | 39.22 | 10.29 | 0.6729862 | 0.35 | 0.4 | 0.5916544 | 1 | 2 | 5 | 铅钡 | 无风化 | 99.95 | 0
34 | 30部位2 | 36.93 | 0.3992023 | 0.1333522 | 4.24 | 0.51 | 3.86 | 2.74 | 0.2332331 | 37.74 | 10.35 | 1.41 | 0.48 | 0.44 | 0.5342124 | 1 | 2 | 5 | 铅钡 | 无风化 | 100 | 0
35 | 31 | 65.91 | 0.6836509 | 0.3423253 | 1.6 | 0.89 | 3.11 | 4.59 | 0.44 | 16.55 | 3.42 | 1.62 | 0.3 | 0.144759 | 0.3992648 | 1 | 1 | 3 | 铅钡 | 无风化 | 100 | 1
36 | 32 | 69.71 | 0.4145524 | 0.21 | 0.46 | 0.3172173 | 2.36 | 1 | 0.11 | 19.76 | 4.88 | 0.17 | 0.04269795 | 0.1977281 | 0.3678042 | 1 | 1 | 7 | 铅钡 | 无风化 | 100 | 1
37 | 33 | 75.51 | 0.0169962 | 0.15 | 0.64 | 1 | 2.35 | 0.005546358 | 0.47 | 16.16 | 3.55 | 0.13 | 0.001851216 | 0.003771149 | 0.01183508 | 1 | 1 | 4 | 铅钡 | 无风化 | 100 | 1
38 | 35 | 65.91 | 0.4588714 | 0.07454024 | 0.38 | 0.3921569 | 1.44 | 0.17 | 0.16 | 22.05 | 5.68 | 0.42 | 0.05295422 | 0.2374462 | 0.7840311 | 1 | 1 | 7 | 铅钡 | 无风化 | 98.21 | 1
39 | 37 | 60.12 | 0.01351971 | 0.23 | 0.89 | 0.002330595 | 2.72 | 0.00260029 | 3.01 | 17.24 | 10.34 | 1.46 | 0.31 | 0.001549409 | 3.66 | 1 | 1 | 4 | 铅钡 | 无风化 | 100 | 1
40 | 42未风化点1 | 51.26 | 5.74 | 0.15 | 0.79 | 1.09 | 3.53 | 0.6076062 | 2.67 | 21.88 | 10.47 | 0.08 | 0.35 | 0.1990606 | 1.183333 | 1 | 2 | 2 | 铅钡 | 无风化 | 100 | 1
41 | 42未风化点2 | 51.33 | 5.68 | 0.35 | 0.6409893 | 1.16 | 5.66 | 0.305172 | 2.72 | 20.12 | 10.88 | 0.4507421 | 0.06435357 | 0.08958573 | 0.4491573 | 1 | 2 | 2 | 铅钡 | 无风化 | 99.9 | 1
42 | 44未风化点 | 60.74 | 3.06 | 0.2 | 2.14 | 0.1767964 | 12.69 | 0.77 | 0.43 | 13.61 | 5.22 | 0.2458495 | 0.26 | 0.1345989 | 0.3227552 | 1 | 2 | 2 | 铅钡 | 无风化 | 100 | 1
43 | 45 | 61.28 | 2.66 | 0.11 | 0.84 | 0.74 | 5 | 0.2839377 | 0.53 | 15.99 | 10.96 | 0.07078611 | 0.23 | 0.125763 | 1.179513 | 1 | 2 | 2 | 铅钡 | 无风化 | 100 | 1
44 | 46 | 55.21 | 0.405863 | 0.25 | 0.2793713 | 1.67 | 4.79 | 0.1525135 | 0.77 | 25.25 | 10.06 | 0.2 | 0.43 | 0.1559547 | 0.3762975 | 1 | 2 | 2 | 铅钡 | 无风化 | 100 | 1
45 | 47 | 51.54 | 4.66 | 0.29 | 0.87 | 0.61 | 3.06 | 0.4687099 | 0.65 | 25.4 | 9.23 | 0.1 | 0.85 | 0.1326167 | 1.398673 | 1 | 2 | 2 | 铅钡 | 无风化 | 99.26 | 1
46 | 49未风化点 | 54.61 | 0.8295372 | 0.3 | 2.08 | 1.2 | 6.5 | 1.27 | 0.45 | 23.02 | 4.19 | 4.32 | 0.3 | 0.1923384 | 0.7381244 | 1 | 2 | 8 | 铅钡 | 无风化 | 100 | 1
47 | 53未风化点 | 63.66 | 3.04 | 0.11 | 0.78 | 1.14 | 6.06 | 0.3839995 | 0.54 | 13.66 | 8.99 | 0.138967 | 0.27 | 0.2470253 | 0.9800081 | 1 | 2 | 2 | 铅钡 | 无风化 | 100 | 1
48 | 55 | 49.01 | 2.71 | 0.07443119 | 1.13 | 0.1329057 | 1.45 | 0.06695399 | 0.86 | 32.92 | 7.95 | 0.35 | 0.05408439 | 0.1110354 | 1.560589 | 1 | 1 | 9 | 铅钡 | 无风化 | 98.38 | 1