## Sheet1
| 文物采样点 | 二氧化硅(SiO2) | 氧化钠(Na2O) | 氧化钾(K2O) | 氧化钙(CaO) | 氧化镁(MgO) | 氧化铝(Al2O3) | 氧化铁(Fe2O3) | 氧化铜(CuO) | 氧化铅(PbO) | 氧化钡(BaO) | 五氧化二磷(P2O5) | 氧化锶(SrO) | 氧化锡(SnO2) | 二氧化硫(SO2) | sum | diff | orgin | after | target
0 | 01 | 0 | 0.6930926 | 0 | 0 | 0 | 0 | 0 | 0 | 0.3250666 | 0.8295299 | 0 | 0.01875315 | 0.1335577 | 0 | 11.1128 | 2 | 97.61 | 108.7228 | 100
1 | 02 | 0 | 0.0200159 | 0 | 0 | 0 | 0 | 0 | 0 | 0 | 0.05766504 | 0 | 0 | 0.003644047 | 0.02867502 | 15.8538 | 0.11 | 99.89 | 115.7438 | 100
2 | 03部位1 | 0 | 0 | 0 | 0 | 0 | 0 | 0 | 0 | 0 | 0 | 0 | 0 | 0 | 0 | 9.1029 | 0 | 100 | 109.1029 | 100
3 | 03部位2 | 0 | 0.8627344 | 0 | 0 | 0 | 0 | 0 | 0 | 0 | 0 | 0 | 0 | 0.1611831 | 0.09608252 | 4.9634 | 1.12 | 98.88 | 103.8434 | 100
4 | 04 | 0 | 0.9965094 | 0 | 0 | 0 | 0 | 0 | 0 | 0.1980872 | 0.3935068 | 0 | 0.02182365 | 0.3900729 | 0 | 7.0474 | 2 | 96.06 | 103.1074 | 100
5 | 05 | 0 | 0.8516276 | 0 | 0 | 0 | 0 | 0 | 0 | 0.2137042 | 0.5931539 | 0 | 0 | 0.3415143 | 0 | 8.3405 | 2 | 96.51 | 104.8505 | 100
6 | 06部位1 | 0 | 0.3262719 | 0 | 0.5537199 | 0 | 0 | 0 | 0 | 0 | 0 | 0 | 0 | 0.1163518 | 0.08365639 | 11.7132 | 1.08 | 98.92 | 110.6332 | 100
7 | 06部位2 | 0 | 0.7012724 | 0 | 0 | 0 | 0 | 0 | 0 | 0 | 0 | 0 | 0 | 0.2520745 | 0.2066531 | 5.9888 | 1.16 | 98.84 | 104.8288 | 100
8 | 07 | 0 | 0.03359771 | 0.04275148 | 0 | 0.006068596 | 0 | 0 | 0 | 0.09414252 | 0.06723209 | 0 | 0.001306109 | 0.007037408 | 0.04786409 | 32.7308 | 0.3 | 99.7 | 132.4308 | 100
9 | 08 | 0 | 0.1277693 | 0.007344282 | 0 | 0.01732933 | 0 | 0.01357225 | 0 | 0 | 0 | 0 | 0 | 0.0139848 | 0 | 8.159 | 0.18 | 99.82 | 107.979 | 100
10 | 08严重风化点 | 0 | 1.257193 | 0.08363461 | 0 | 0.162292 | 0 | 0.1306247 | 0 | 0 | 0 | 0 | 0 | 0.1262561 | 0 | 8.0977 | 1.76 | 98.24 | 106.3377 | 100
11 | 09 | 0 | 0.02020561 | 0 | 0 | 0.005403809 | 0 | 0 | 0 | 0.08013849 | 0.07365314 | 0 | 0.001553981 | 0.005505709 | 0.04353926 | 29.7938 | 0.23 | 99.77 | 129.5638 | 100
12 | 10 | 0 | 0.01579098 | 0 | 0 | 0.003871925 | 0 | 0 | 0 | 0.07183861 | 0.05729168 | 0.001724109 | 0.001367797 | 0.003911147 | 0.03420376 | 34.394 | 0.19 | 99.81 | 134.204 | 100
13 | 11 | 0 | 0.8882763 | 0 | 0 | 0 | 0 | 0.1236674 | 0 | 0 | 0 | 0 | 0 | 0.07711458 | 0.9109417 | 13.0948 | 2 | 95.39 | 108.4848 | 100
14 | 12 | 0 | 0.03881831 | 0 | 0 | 0.01052859 | 0 | 0 | 0 | 0.1615027 | 0.1186098 | 0 | 0.003337039 | 0.01111436 | 0.08608923 | 28.3356 | 0.43 | 99.57 | 127.9056 | 100
15 | 13 | 0 | 0 | 0 | 0 | 0.2077714 | 0 | 0 | 0 | 0.3938803 | 0.9682497 | 0 | 0.01934098 | 0.1644623 | 0.1062953 | 11.6172 | 1.86 | 98.14 | 109.7572 | 100
16 | 14 | 0 | 0 | 0 | 0 | 0 | 0 | 0 | 0 | 0 | 0.283965 | 0 | 0.02014949 | 0.07071043 | 0.6251751 | 7.2111 | 1 | 99 | 106.2111 | 100
17 | 15 | 0 | 0 | 0 | 0.976912 | 0 | 0 | 0 | 0 | 0 | 0 | 0 | 0.06354016 | 0.3587783 | 0.6007696 | 4.158 | 2 | 79.47 | 83.628 | 83.628
18 | 16 | 0 | 0 | 0 | 0 | 0 | 0 | 0 | 0 | 0 | 0 | 0.2296392 | 0 | 0.1638042 | 1.196557 | 5.9871 | 1.59 | 98.41 | 104.3971 | 100
19 | 17 | 0 | 0 | 0 | 0.6612906 | 0 | 1.207806 | 0 | 0 | 0 | 0 | 0 | 0.01429904 | 0 | 0.1166046 | 16.1829 | 2 | 71.89 | 88.0729 | 88.0729
20 | 18 | 0 | 0.2059519 | 0 | 0.1367004 | 0 | 0 | 0.1755837 | 0.09109669 | 0.9088401 | 0.374997 | 0 | 0 | 0 | 0.1068303 | 25.2962 | 2 | 97.25 | 122.5462 | 100
21 | 19 | 0 | 0.3746553 | 0.05342985 | 0 | 0 | 0 | 0 | 0 | 0 | 0 | 0 | 0 | 0.05531684 | 0.756598 | 11.8941 | 1.24 | 98.76 | 110.6541 | 100
22 | 20 | 0 | 0.6879832 | 0 | 0.6204836 | 0.1382839 | 0 | 0 | 0 | 0 | 0 | 0 | 0.03606802 | 0.06787862 | 0.4493026 | 15.8312 | 2 | 88.41 | 104.2412 | 100
23 | 21 | 0 | 0.4028202 | 0.9215551 | 0 | 0 | 0 | 0 | 0 | 0 | 0 | 0 | 0.01036593 | 0.08630967 | 0.05894905 | 14.1776 | 1.48 | 98.52 | 112.6976 | 100
24 | 22 | 0 | 0 | 0 | 0 | 0 | 0 | 0 | 0 | 0 | 0 | 0 | 0 | 0 | 0 | 28.8015 | 0 | 100 | 128.8015 | 100
25 | 23未风化点 | 0 | 0 | 0.05910208 | 0 | 0 | 0 | 0.09836695 | 0 | 0 | 0 | 0.1194328 | 0 | 0.1365312 | 1.586567 | 7.8136 | 2 | 96.5 | 104.3136 | 100
26 | 24 | 0 | 0.4805555 | 0.01746459 | 0 | 0.06329942 | 0 | 0.0433277 | 0 | 0 | 0 | 0 | 0 | 0.04252044 | 0.4728323 | 14.4292 | 1.12 | 98.88 | 113.3092 | 100
27 | 25未风化点 | 0 | 0 | 0.1260226 | 0 | 0.3209249 | 0 | 0 | 0 | 0 | 0 | 0 | 0 | 0.1813086 | 1.371744 | 5.7085 | 2 | 97.06 | 102.7685 | 100
28 | 26 | 0 | 0.1274403 | 0.007612509 | 0 | 0.01773613 | 0 | 0.01347691 | 0 | 0 | 0 | 0 | 0 | 0.01373418 | 0 | 8.186 | 0.18 | 99.82 | 108.006 | 100
29 | 26严重风化点 | 0 | 0.08252544 | 0 | 0 | 0.01104687 | 0 | 0.008111359 | 0 | 0 | 0 | 0 | 0 | 0.008316329 | 0 | 7.6743 | 0.11 | 99.89 | 107.5643 | 100
30 | 27 | 0 | 0.1011222 | 0.1830684 | 0 | 0 | 0 | 0 | 0 | 0.3957335 | 0.2618939 | 0 | 0.005424483 | 0.02980294 | 0.2129546 | 30.0106 | 1.19 | 98.81 | 128.8206 | 100
31 | 28未风化点 | 0 | 0.5644252 | 0 | 0 | 0 | 0 | 0 | 0 | 0 | 0 | 0 | 0 | 0 | 0.7455748 | 5.7455 | 1.31 | 98.69 | 104.4355 | 100
32 | 29未风化点 | 0 | 0 | 0 | 0 | 0 | 0 | 0 | 0 | 0 | 0 | 0 | 0 | 0.0492675 | 0.0707325 | 3.2 | 0.12 | 99.88 | 103.08 | 100
33 | 30部位1 | 0 | 0.4923248 | 0 | 0 | 0 | 0 | 0 | 0.2430347 | 0 | 0 | 0.6729862 | 0 | 0 | 0.5916544 | 18.7356 | 2 | 97.95 | 116.6856 | 100
34 | 30部位2 | 0 | 0.3992023 | 0.1333522 | 0 | 0 | 0 | 0 | 0.2332331 | 0 | 0 | 0 | 0 | 0 | 0.5342124 | 15.3687 | 1.3 | 98.7 | 114.0687 | 100
35 | 31 | 0 | 0.6836509 | 0.3423253 | 0 | 0 | 0 | 0 | 0 | 0 | 0 | 0 | 0 | 0.144759 | 0.3992648 | 7.067 | 1.57 | 98.43 | 105.497 | 100
36 | 32 | 0 | 0.4145524 | 0 | 0 | 0.3172173 | 0 | 0 | 0 | 0 | 0 | 0 | 0.04269795 | 0.1977281 | 0.3678042 | 8.2381 | 1.34 | 98.66 | 106.8981 | 100
37 | 33 | 0 | 0.0169962 | 0 | 0 | 0 | 0 | 0.005546358 | 0 | 0 | 0 | 0 | 0.001851216 | 0.003771149 | 0.01183508 | 7.6836 | 0.04 | 99.96 | 107.6436 | 100
38 | 34 | 0 | 0.5017571 | 0 | 0 | 0.1710586 | 0 | 0 | 0 | 0 | 0 | 0 | 0 | 0.1074604 | 1.219724 | 9.9311 | 2 | 97.52 | 107.4511 | 100
39 | 35 | 0 | 0.4588714 | 0.07454024 | 0 | 0.3921569 | 0 | 0 | 0 | 0 | 0 | 0 | 0.05295422 | 0.2374462 | 0.7840311 | 9.2004 | 2 | 96.21 | 105.4104 | 100
40 | 36 | 0 | 0 | 0 | 0 | 0.154675 | 0 | 0 | 0 | 0 | 0 | 0 | 0 | 0.1133728 | 1.731952 | 9.1327 | 2 | 97.63 | 106.7627 | 100
41 | 37 | 0 | 0.01351971 | 0 | 0 | 0.002330595 | 0 | 0.00260029 | 0 | 0 | 0 | 0 | 0 | 0.001549409 | 0 | 7.0969 | 0.02 | 99.98 | 107.0769 | 100
42 | 38 | 0 | 0 | 0.06088548 | 0 | 0.1357103 | 0 | 0 | 0 | 0 | 0 | 0 | 0 | 0.1104646 | 1.12294 | 8.3096 | 1.43 | 98.57 | 106.8796 | 100
43 | 39 | 0 | 0.1942239 | 0.03681056 | 0 | 0.1005817 | 0 | 0.04531407 | 0 | 0 | 0 | 0 | 0 | 0.06105747 | 0.8020124 | 11.972 | 1.24 | 98.76 | 110.732 | 100
44 | 40 | 0 | 0.2803715 | 0.03697897 | 0 | 0.06490939 | 0 | 0 | 0.3953187 | 0 | 0 | 0 | 0 | 0.04678091 | 0.6056405 | 18.2216 | 1.43 | 98.57 | 116.7916 | 100
45 | 41 | 0 | 0.6253577 | 0 | 0 | 0 | 0 | 0 | 0 | 0 | 0 | 0 | 0 | 0.2108165 | 1.163826 | 9.504 | 2 | 93.71 | 103.214 | 100
46 | 42未风化点1 | 0 | 0 | 0 | 0 | 0 | 0 | 0.6076062 | 0 | 0 | 0 | 0 | 0 | 0.1990606 | 1.183333 | 4.6006 | 1.99 | 98.01 | 102.6106 | 100
47 | 42未风化点2 | 0 | 0 | 0 | 0.6409893 | 0 | 0 | 0.305172 | 0 | 0 | 0 | 0.4507421 | 0.06435357 | 0.08958573 | 0.4491573 | 11.2317 | 2 | 97.9 | 109.1317 | 100
48 | 43部位1 | 0 | 0.332083 | 0.04039944 | 0 | 0 | 0 | 0 | 0 | 0 | 0 | 0.9602067 | 0 | 0.04627887 | 0.621032 | 21.9409 | 2 | 94.68 | 116.6209 | 100
49 | 43部位2 | 0 | 0.4952328 | 0.3001734 | 0 | 0 | 0 | 0 | 0 | 0 | 0 | 0 | 0 | 0.09996203 | 1.104632 | 9.7437 | 2 | 96.67 | 106.4137 | 100
50 | 44未风化点 | 0 | 0 | 0 | 0 | 0.1767964 | 0 | 0 | 0 | 0 | 0 | 0.2458495 | 0 | 0.1345989 | 0.3227552 | 6.298 | 0.88 | 99.12 | 105.418 | 100
51 | 45 | 0 | 0 | 0 | 0 | 0 | 0 | 0.2839377 | 0 | 0 | 0 | 0.07078611 | 0 | 0.125763 | 1.179513 | 6.0691 | 1.66 | 98.34 | 104.4091 | 100
52 | 46 | 0 | 0.405863 | 0 | 0.2793713 | 0 | 0 | 0.1525135 | 0 | 0 | 0 | 0 | 0 | 0.1559547 | 0.3762975 | 9.3556 | 1.37 | 98.63 | 107.9856 | 100
53 | 47 | 0 | 0 | 0 | 0 | 0 | 0 | 0.4687099 | 0 | 0 | 0 | 0 | 0 | 0.1326167 | 1.398673 | 8.2614 | 2 | 97.26 | 105.5214 | 100
54 | 48 | 0 | 0 | 0 | 0 | 0 | 0 | 0 | 0.3095299 | 0 | 0 | 0 | 0 | 0 | 0.5204701 | 3.3355 | 0.83 | 99.17 | 102.5055 | 100
55 | 49 | 0 | 0.5057749 | 0.2932236 | 0 | 0 | 0 | 0 | 0 | 0 | 0 | 0 | 0 | 0.1829181 | 1.018083 | 10.7447 | 2 | 95.5 | 106.2447 | 100
56 | 49未风化点 | 0 | 0.8295372 | 0 | 0 | 0 | 0 | 0 | 0 | 0 | 0 | 0 | 0 | 0.1923384 | 0.7381244 | 5.4949 | 1.76 | 98.24 | 103.7349 | 100
57 | 50 | 0 | 0.4854484 | 0.05904978 | 0 | 0 | 0 | 0 | 0 | 0 | 0 | 0 | 0 | 0.07762607 | 1.377876 | 15.4175 | 2 | 90.17 | 105.5875 | 100
58 | 50未风化点 | 0 | 0.415627 | 0.06631847 | 0 | 0 | 0 | 0.2409814 | 0 | 0 | 0 | 0 | 0 | 0.09137443 | 1.185699 | 11.5262 | 2 | 96.94 | 108.4662 | 100
59 | 51部位1 | 0 | 0.517919 | 0.08446366 | 0 | 0 | 0 | 0 | 0 | 0 | 0 | 0 | 0 | 0 | 1.397617 | 8.1171 | 2 | 95.33 | 103.4471 | 100
60 | 51部位2 | 0 | 0.1762734 | 0.03993886 | 0 | 0 | 0 | 0 | 0 | 0 | 0.9293723 | 0 | 0.04780829 | 0.09705636 | 0.7095508 | 20.281 | 2 | 91.7 | 111.981 | 100
61 | 52 | 0 | 0 | 0.09042744 | 0 | 0 | 0 | 0 | 0 | 0 | 0 | 0 | 0 | 0.129489 | 1.780084 | 10.8905 | 2 | 94.08 | 104.9705 | 100
62 | 53未风化点 | 0 | 0 | 0 | 0 | 0 | 0 | 0.3839995 | 0 | 0 | 0 | 0.138967 | 0 | 0.2470253 | 0.9800081 | 4.303 | 1.75 | 98.25 | 102.553 | 100
63 | 54 | 0 | 0.07042864 | 0 | 0 | 0 | 0 | 0.04277167 | 0 | 0 | 0 | 0 | 0 | 0.02566888 | 0.1911308 | 10.1087 | 0.33 | 99.67 | 109.7787 | 100
64 | 54严重风化点 | 0 | 0.2050207 | 0.03645398 | 0.3952092 | 0 | 0 | 0.1204366 | 0 | 0 | 0.6427898 | 0 | 0 | 0.04067288 | 0.5594169 | 24.2717 | 2 | 96.92 | 121.1917 | 100
65 | 55 | 0 | 0 | 0.07443119 | 0 | 0.1329057 | 0 | 0.06695399 | 0 | 0 | 0 | 0 | 0.05408439 | 0.1110354 | 1.560589 | 9.977 | 2 | 96.38 | 106.357 | 100
66 | 56 | 0 | 0.632596 | 0.04562512 | 0 | 0.1299296 | 0 | 0.1113964 | 0 | 0 | 0 | 0 | 0.07523537 | 0.09503588 | 0.9101817 | 12.1512 | 2 | 92.24 | 104.3912 | 100
67 | 57 | 0 | 0.5097294 | 0.04135097 | 0 | 0.1105486 | 0 | 0.1044115 | 0 | 0 | 0 | 0.3764979 | 0.06370942 | 0.07980913 | 0.7139429 | 14.7953 | 2 | 92.47 | 107.2653 | 100
68 | 58 | 0 | 0.4370005 | 0 | 0 | 0 | 0 | 0 | 0 | 0 | 0 | 0 | 0 | 0.05648357 | 0.7465159 | 9.9163 | 1.24 | 98.76 | 108.6763 | 100