## 编码数据_版本2_min-max标准化
文物采样点 | 二氧化硅(SiO2) | 氧化钠(Na2O) | 氧化钾(K2O) | 氧化钙(CaO) | 氧化镁(MgO) | 氧化铝(Al2O3) | 氧化铁(Fe2O3) | 氧化铜(CuO) | 氧化铅(PbO) | 氧化钡(BaO) | 五氧化二磷(P2O5) | 氧化锶(SrO) | 氧化锡(SnO2) | 二氧化硫(SO2) | 总量 | 表面风化 | 纹饰 | 类型 | 颜色
02 | 0.4804662 | 0 | 0.7446809 | 0.365625 | 0.4322344 | 0.3995816 | 0.4052288 | 0.02459792 | 0.6755448 | 0 | 0.2526539 | 0.1696429 | 0 | 0 | 99.89 | 1 | 1 | 1 | 1
08 | 0.2667196 | 0 | 0 | 0.23125 | 0 | 0.09344491 | 0 | 0.9848628 | 0.4084888 | 0.8809591 | 0.2540694 | 0.3303571 | 0 | 0.1617555 | 99.82 | 1 | 2 | 1 | 2
08严重风化点 | 0.06105152 | 0 | 0 | 0.4984375 | 0 | 0.07740586 | 0 | 0.2970672 | 0.4621849 | 0.8637518 | 0.5350318 | 0.4732143 | 0 | 0.9423197 | 98.24 | 1 | 2 | 1 | 2
11 | 0.4448417 | 0 | 0.1489362 | 0.5484375 | 0.2600733 | 0.1875872 | 0 | 0.4664144 | 0.3616294 | 0.4121298 | 0.6638358 | 0.3303571 | 0 | 0 | 95.39 | 1 | 2 | 1 | 1
19 | 0.3925308 | 0 | 0 | 0.4578125 | 0.2161172 | 0.248954 | 0.2897603 | 0.3320719 | 0.6098846 | 0.1509168 | 0.6249115 | 0.1696429 | 0 | 0 | 98.76 | 1 | 1 | 1 | 3
26 | 0.2620845 | 0 | 0 | 0.225 | 0 | 0.0488145 | 0 | 1 | 0.4205954 | 0.909732 | 0.2215145 | 0.4017857 | 0 | 0.122884 | 99.82 | 1 | 2 | 1 | 2
26严重风化点 | 0.049265 | 0 | 0.2836879 | 0.4703125 | 0 | 0.08228731 | 0 | 0.3405866 | 0.4261501 | 1 | 0.4274593 | 0.5535714 | 0 | 1 | 99.89 | 1 | 2 | 1 | 2
34 | 0.4738445 | 0 | 0.177305 | 0.121875 | 0 | 0.1129707 | 0.1023965 | 0.1428571 | 0.663011 | 0.2820874 | 0.02406228 | 0.1964286 | 0 | 0 | 97.52 | 1 | 2 | 1 | 4
36 | 0.5240366 | 0.280303 | 0.09929078 | 0.0578125 | 0 | 0.111576 | 0.06971678 | 0.06433302 | 0.5926506 | 0.3055007 | 0.004953999 | 0.1964286 | 0 | 0 | 97.63 | 1 | 2 | 1 | 4
38 | 0.4361012 | 0.1742424 | 0 | 0.10625 | 0 | 0.179219 | 0.06318083 | 0.06906339 | 0.7023216 | 0.2761636 | 0.03397028 | 0.3660714 | 0 | 0 | 98.57 | 1 | 2 | 1 | 4
39 | 0.3476361 | 0 | 0 | 0.1734375 | 0 | 0.0348675 | 0 | 0.08325449 | 0.8692494 | 0.2036671 | 0.08209483 | 0.5446429 | 0 | 0 | 98.76 | 1 | 2 | 1 | 4
40 | 0.2212952 | 0 | 0 | 0.2921875 | 0 | 0.03138075 | 0.04139434 | 0 | 1 | 0.1887165 | 0.1252654 | 0.6071429 | 0 | 0 | 98.57 | 1 | 2 | 1 | 3
41 | 0.2444709 | 0 | 0.3120567 | 0.775 | 1 | 0.2322176 | 0.3899782 | 0.0179754 | 0.6284005 | 0.2753173 | 0.5279547 | 0.4196429 | 0 | 0 | 93.71 | 1 | 2 | 1 | 5
43部位1 | 0.1643491 | 0 | 0 | 0.81875 | 0.3260073 | 0.1569038 | 0.1655773 | 0.5061495 | 0.8524427 | 0.2056417 | 0 | 0.5714286 | 0 | 0 | 94.68 | 1 | 2 | 1 | 1
43部位2 | 0.2873792 | 0 | 0 | 1 | 0.3479853 | 0.2377964 | 0.3028322 | 0.1428571 | 0.6373736 | 0.09196051 | 0.9079972 | 0.4196429 | 0 | 0 | 96.67 | 1 | 2 | 1 | 1
48 | 0.7062641 | 0.1010101 | 0.2269504 | 0.440625 | 0.5641026 | 0.9518828 | 0.2244009 | 0 | 0.2237573 | 0.2062059 | 0.07784855 | 0.2232143 | 1 | 0 | 99.17 | 1 | 1 | 1 | 3
49 | 0.381274 | 0 | 0 | 0.715625 | 0.5384615 | 0.3751743 | 0.5969499 | 0.06622517 | 0.4868252 | 0.1720733 | 0.7855626 | 0.4107143 | 0 | 0 | 95.5 | 1 | 1 | 1 | 6
50 | 0.2381142 | 0 | 0 | 0.4984375 | 0.1721612 | 0.1304045 | 0.07189542 | 0.1069063 | 0.6266914 | 0.4005642 | 0.4486907 | 0.5892857 | 0 | 0 | 90.17 | 1 | 1 | 1 | 6
51部位1 | 0.3259171 | 0 | 0 | 0.559375 | 0.4358974 | 0.3661088 | 0.2592593 | 0.1296121 | 0.5731377 | 0.2521862 | 0.5732484 | 0.3482143 | 0.3587786 | 0 | 95.33 | 1 | 2 | 1 | 1
51部位2 | 0.282744 | 0 | 0 | 0.8015625 | 0.5311355 | 0.1750349 | 0.09150327 | 0.07095553 | 0.7312349 | 0 | 0.6192498 | 0 | 0 | 0 | 91.7 | 1 | 2 | 1 | 1
52 | 0.340882 | 0.1540404 | 0 | 0.3546875 | 0.2014652 | 0.08089261 | 0.05010893 | 0.06622517 | 0.6754024 | 0.2437236 | 0.4041047 | 0.3928571 | 0 | 0 | 94.08 | 1 | 2 | 1 | 1
54 | 0.2950603 | 0 | 0.2269504 | 0.4984375 | 0.4688645 | 0.2894003 | 0 | 0.07852412 | 0.789916 | 0.1985896 | 0.3000708 | 0.7857143 | 0 | 0 | 99.67 | 1 | 2 | 1 | 1
54严重风化点 | 0.2265925 | 0 | 0 | 0 | 0.4065934 | 0.2545328 | 0 | 0.1267739 | 0.8326449 | 0 | 1 | 1 | 0 | 0 | 96.92 | 1 | 2 | 1 | 1
56 | 0.3860416 | 0 | 0 | 0.1890625 | 0 | 0.1290098 | 0 | 0.07473983 | 0.5875231 | 0.4358251 | 0.1797594 | 0 | 0 | 0 | 92.24 | 1 | 2 | 1 | 7
57 | 0.3366442 | 0 | 0 | 0.2046875 | 0 | 0.1520223 | 0 | 0.1097446 | 0.6423586 | 0.4880113 | 0 | 0 | 0 | 0 | 92.47 | 1 | 2 | 1 | 7
58 | 0.4024632 | 0 | 0.2411348 | 0.5453125 | 0.2893773 | 0.2454672 | 0.1873638 | 0.2961211 | 0.5604615 | 0.216079 | 0.636235 | 0.2142857 | 0 | 0 | 98.76 | 1 | 2 | 1 | 3
20 | 0.4947689 | 0 | 0.5035461 | 0 | 0 | 0.3800558 | 0.328976 | 0.4522233 | 0.1324598 | 0.6643159 | 0.4069356 | 0 | 0 | 0 | 88.41 | 2 | 1 | 1 | 1
24 | 0.4229903 | 0 | 0 | 0.0734375 | 0 | 0.1108787 | 0 | 0.8003784 | 0.4150406 | 0.7399154 | 0.009907997 | 0.8125 | 0 | 0 | 98.88 | 2 | 2 | 1 | 2
30部位1 | 0.4547742 | 0 | 1 | 0.7015625 | 0.3589744 | 0.3033473 | 0.4618736 | 0 | 0.5586099 | 0.290268 | 0 | 0.3125 | 0.3053435 | 0 | 97.95 | 2 | 1 | 1 | 8
30部位2 | 0.4890743 | 0 | 0 | 0.6625 | 0.1868132 | 0.2691771 | 0.5969499 | 0 | 0.5375303 | 0.2919605 | 0.09978769 | 0.4285714 | 0.3358779 | 0 | 98.7 | 2 | 1 | 1 | 8
31 | 0.8728645 | 0 | 0 | 0.25 | 0.3260073 | 0.2168759 | 1 | 0.04162725 | 0.2357214 | 0.09647391 | 0.1146497 | 0.2678571 | 0 | 0 | 98.43 | 2 | 2 | 1 | 2
32 | 0.923189 | 0 | 0.1489362 | 0.071875 | 0 | 0.1645746 | 0.2178649 | 0.01040681 | 0.2814414 | 0.1376587 | 0.01203114 | 0 | 0 | 0 | 98.66 | 2 | 2 | 1 | 5
33 | 1 | 0 | 0.106383 | 0.1 | 0.3663004 | 0.1638773 | 0 | 0.04446547 | 0.2301666 | 0.100141 | 0.009200283 | 0 | 0 | 0 | 99.96 | 2 | 2 | 1 | 4
35 | 0.8728645 | 0 | 0 | 0.059375 | 0 | 0.1004184 | 0.03703704 | 0.01513718 | 0.3140578 | 0.1602257 | 0.02972399 | 0 | 0 | 0 | 96.21 | 2 | 2 | 1 | 5
37 | 0.7961859 | 0 | 0.1631206 | 0.1390625 | 0 | 0.1896792 | 0 | 0.2847682 | 0.2455491 | 0.2916784 | 0.1033263 | 0.2767857 | 0 | 0.2294671 | 99.98 | 2 | 2 | 1 | 4
45 | 0.8115481 | 0.3358586 | 0.07801418 | 0.13125 | 0.2710623 | 0.348675 | 0 | 0.05014191 | 0.2277453 | 0.3091678 | 0 | 0.2053571 | 0 | 0 | 98.34 | 2 | 1 | 1 | 1
46 | 0.7311614 | 0 | 0.177305 | 0 | 0.6117216 | 0.3340307 | 0 | 0.07284768 | 0.3596354 | 0.28378 | 0.01415428 | 0.3839286 | 0 | 0 | 98.63 | 2 | 1 | 1 | 1
47 | 0.6825586 | 0.5883838 | 0.2056738 | 0.1359375 | 0.2234432 | 0.2133891 | 0 | 0.0614948 | 0.3617718 | 0.2603667 | 0.007077141 | 0.7589286 | 0 | 0 | 97.26 | 2 | 1 | 1 | 1
55 | 0.6490531 | 0.3421717 | 0 | 0.1765625 | 0 | 0.1011158 | 0 | 0.08136235 | 0.4688791 | 0.2242595 | 0.02476999 | 0 | 0 | 0 | 96.38 | 2 | 2 | 1 | 9
23未风化点 | 0.712356 | 1 | 0 | 0.078125 | 0.2600733 | 0.09902371 | 0 | 0.2828761 | 0.2418459 | 0.3345557 | 0 | 0.2946429 | 0 | 0 | 96.5 | 1 | 1 | 1 | 7
25未风化点 | 0.6702424 | 0.2916667 | 0 | 0.0984375 | 0 | 0.1324965 | 0.3376906 | 0.1059603 | 0.4543512 | 0.1875882 | 0.01344657 | 0.1785714 | 0 | 0 | 97.06 | 1 | 2 | 1 | 1
49未风化点 | 0.7232155 | 0 | 0.212766 | 0.325 | 0.4395604 | 0.4532775 | 0.2766885 | 0.04257332 | 0.3278735 | 0.1181946 | 0.3057325 | 0.2678571 | 0 | 0 | 98.24 | 1 | 1 | 1 | 6
53未风化点 | 0.8430671 | 0.3838384 | 0.07801418 | 0.121875 | 0.4175824 | 0.4225941 | 0 | 0.05108798 | 0.1945592 | 0.2535966 | 0 | 0.2410714 | 0 | 0 | 98.25 | 1 | 1 | 1 | 1
50未风化点 | 0.5962124 | 0 | 0 | 0.4875 | 0.1978022 | 0.2900976 | 0 | 0.06622517 | 0.4359778 | 0.1754584 | 0.4486907 | 0.2053571 | 0 | 0 | 96.94 | 1 | 1 | 1 | 6
44未风化点 | 0.8043968 | 0.3863636 | 0.141844 | 0.334375 | 0 | 0.8849372 | 0.167756 | 0.04068117 | 0.193847 | 0.1472496 | 0 | 0.2321429 | 0 | 0 | 99.12 | 1 | 1 | 1 | 1
42未风化点1 | 0.6788505 | 0.7247475 | 0.106383 | 0.1234375 | 0.3992674 | 0.2461646 | 0 | 0.2526017 | 0.3116365 | 0.2953456 | 0.005661713 | 0.3125 | 0 | 0 | 98.01 | 1 | 1 | 1 | 1
42未风化点2 | 0.6797775 | 0.7171717 | 0.248227 | 0 | 0.4249084 | 0.3947001 | 0 | 0.2573321 | 0.2865689 | 0.3069111 | 0 | 0 | 0 | 0 | 97.9 | 1 | 1 | 1 | 1
28未风化点 | 0.9016024 | 0 | 0.1843972 | 0.209375 | 0.3663004 | 0.3277545 | 0.08932462 | 0.03122044 | 0.2441248 | 0.1139633 | 0.07360226 | 0.1071429 | 0.1755725 | 0 | 98.69 | 1 | 1 | 1 | 1
29未风化点 | 0.8382996 | 0.1161616 | 0.212766 | 0.465625 | 0.5457875 | 1 | 0.1764706 | 0.07000946 | 0.1753311 | 0.05726375 | 0.02901628 | 0.2232143 | 0 | 0 | 99.88 | 1 | 1 | 1 | 1

## 编码与标签
题干 | 编码 | 选项
文物采样点
| 1 | 02
| 2 | 08
| 3 | 08严重风化点
| 4 | 11
| 5 | 19
| 6 | 26
| 7 | 26严重风化点
| 8 | 34
| 9 | 36
| 10 | 38
| 11 | 39
| 12 | 40
| 13 | 41
| 14 | 43部位1
| 15 | 43部位2
| 16 | 48
| 17 | 49
| 18 | 50
| 19 | 51部位1
| 20 | 51部位2
| 21 | 52
| 22 | 54
| 23 | 54严重风化点
| 24 | 56
| 25 | 57
| 26 | 58
| 27 | nan
| 28 | 20
| 29 | 24
| 30 | 30部位1
| 31 | 30部位2
| 32 | 31
| 33 | 32
| 34 | 33
| 35 | 35
| 36 | 37
| 37 | 45
| 38 | 46
| 39 | 47
| 40 | 55
| 41 | 23未风化点
| 42 | 25未风化点
| 43 | 49未风化点
| 44 | 53未风化点
| 45 | 50未风化点
| 46 | 44未风化点
| 47 | 42未风化点1
| 48 | 42未风化点2
| 49 | 28未风化点
| 50 | 29未风化点
表面风化
| 1 | 风化
| 2 | nan
| 3 | 无风化
纹饰
| 1 | A
| 2 | C
| 3 | nan
类型
| 1 | 铅钡
| 2 | nan
颜色
| 1 | 浅蓝
| 2 | 紫
| 3 | nan
| 4 | 深绿
| 5 | 浅绿
| 6 | 黑
| 7 | 蓝绿
| 8 | 深蓝
| 9 | 绿