## Sheet1
| 二氧化硅(SiO2) | 氧化钠(Na2O) | 氧化钾(K2O) | 氧化钙(CaO) | 氧化镁(MgO) | 氧化铝(Al2O3) | 氧化铁(Fe2O3) | 氧化铜(CuO) | 氧化铅(PbO) | 氧化钡(BaO) | 五氧化二磷(P2O5) | 氧化锶(SrO) | 氧化锡(SnO2) | 二氧化硫(SO2)
0 | 69.33 | 3.9795 | 9.99 | 6.32 | 0.87 | 3.93 | 1.74 | 3.87 | 1.4468 | 5.6927 | 1.17 | 0.1243 | 0.6724 | 0.39
1 | 36.28 | 2.9875 | 1.05 | 2.34 | 1.18 | 5.73 | 1.86 | 0.26 | 47.43 | 8.2348 | 3.57 | 0.19 | 0.5188 | 4.4057
2 | 87.05 | 2.3811 | 5.19 | 2.01 | 0.9728 | 4.06 | 0.8866 | 0.78 | 0.25 | 2.5282 | 0.66 | 0.1124 | 0.9027 | 1.0069
3 | 61.71 | 4.0027 | 12.37 | 5.87 | 1.11 | 5.5 | 2.16 | 5.09 | 1.41 | 2.86 | 0.7 | 0.1 | 0.6748 | 0.7482
4 | 65.88 | 3.6361 | 9.67 | 7.12 | 1.56 | 6.44 | 2.06 | 2.18 | 0.6112 | 1.0964 | 0.79 | 0.0712 | 1.1213 | 0.36
5 | 61.58 | 3.5746 | 10.95 | 7.35 | 1.77 | 7.5 | 2.62 | 3.27 | 0.8973 | 2.696 | 0.94 | 0.06 | 1.1318 | 0.47
6 | 67.65 | 3.6571 | 7.37 | 5.9569 | 1.98 | 11.15 | 2.39 | 2.51 | 0.2 | 1.38 | 4.18 | 0.11 | 0.9531 | 1.201
7 | 59.81 | 3.6551 | 7.68 | 5.41 | 1.73 | 10.05 | 6.04 | 2.18 | 0.35 | 0.97 | 4.5 | 0.12 | 0.9906 | 1.3029
8 | 92.63 | 3.5649 | 1.2505 | 1.07 | 0.6622 | 1.98 | 0.17 | 3.24 | 9.6502 | 7.3207 | 0.61 | 0.1532 | 0.9999 | 2.7707
9 | 20.14 | 5.4452 | 0.3487 | 1.48 | 0.759 | 1.34 | 0.6454 | 10.41 | 28.68 | 31.23 | 3.59 | 0.37 | 0.6755 | 2.58
10 | 4.61 | 5.4261 | 0.383 | 3.19 | 0.7827 | 1.11 | 0.6983 | 3.14 | 32.45 | 30.62 | 7.56 | 0.53 | 0.6595 | 15.03
11 | 95.02 | 2.4294 | 0.59 | 0.62 | 0.6504 | 1.32 | 0.32 | 1.55 | 9.8032 | 7.5679 | 0.35 | 0.1464 | 1.0222 | 2.7704
12 | 96.77 | 2.4919 | 0.92 | 0.21 | 0.6876 | 0.81 | 0.26 | 0.84 | 10.8053 | 7.9119 | 0.3331 | 0.1581 | 1.0543 | 3.0178
13 | 33.59 | 5.487 | 0.21 | 3.51 | 0.71 | 2.69 | 0.9065 | 4.93 | 25.39 | 14.61 | 9.38 | 0.37 | 0.612 | 6.329
14 | 94.29 | 2.3827 | 1.01 | 0.72 | 0.6623 | 1.46 | 0.29 | 1.65 | 10.0832 | 6.5722 | 0.15 | 0.2315 | 0.986 | 2.9065
15 | 59.01 | 2.86 | 12.53 | 8.7 | 1.2492 | 6.16 | 2.88 | 4.73 | 2.2341 | 8.2985 | 1.27 | 0.1274 | 0.6588 | 0.8948
16 | 62.47 | 3.38 | 12.28 | 8.23 | 0.66 | 9.23 | 0.5 | 0.47 | 1.62 | 2.2083 | 0.16 | 0.1414 | 0.6409 | 2.147
17 | 61.87 | 3.21 | 7.44 | 1.6333 | 1.02 | 3.15 | 1.04 | 1.29 | 0.19 | 0 | 0.26 | 0.1353 | 0.8566 | 1.2016
18 | 65.18 | 2.1 | 14.52 | 8.27 | 0.52 | 6.18 | 0.42 | 1.07 | 0.11 | 0 | 0.643 | 0.04 | 0.7479 | 2.1452
19 | 60.71 | 2.12 | 5.71 | 5.9777 | 0.85 | 9.8897 | 1.04 | 1.09 | 0.19 | 0 | 0.18 | 0.1097 | 0 | 1.0247
20 | 79.46 | 2.641 | 9.42 | 1.4253 | 1.53 | 3.05 | 2.2539 | 0.9499 | 11.588 | 3.7742 | 1.36 | 0.07 | 2.36 | 1.2398
21 | 29.64 | 3.6438 | 0.4236 | 2.93 | 0.59 | 3.57 | 1.33 | 3.51 | 42.82 | 5.35 | 8.83 | 0.19 | 0.4804 | 8.339
22 | 37.36 | 5.3923 | 0.71 | 4.8404 | 1.0735 | 5.45 | 1.51 | 4.78 | 9.3 | 23.55 | 5.75 | 0.2806 | 0.5801 | 4.8068
23 | 76.68 | 3.8025 | 8.9854 | 4.71 | 1.22 | 6.19 | 2.37 | 3.28 | 1 | 1.97 | 1.1 | 0.1013 | 0.8909 | 0.5462
24 | 92.35 | 2.5819 | 0.74 | 1.66 | 0.64 | 3.5 | 0.35 | 0.55 | 7.9992 | 5.7542 | 0.21 | 0.1757 | 0.8641 | 2.3675
25 | 53.79 | 7.92 | 0.1963 | 0.5 | 0.71 | 1.42 | 0.4519 | 2.99 | 16.98 | 11.86 | 0.525 | 0.33 | 0.6215 | 3.6205
26 | 31.94 | 5.7449 | 0.2278 | 0.47 | 0.7234 | 1.59 | 0.5771 | 8.46 | 29.14 | 26.23 | 0.14 | 0.91 | 0.6777 | 5.7069
27 | 50.61 | 2.31 | 0.285 | 0.63 | 0.8443 | 1.9 | 1.55 | 1.12 | 31.9 | 6.65 | 0.19 | 0.2 | 0.6476 | 4.5386
28 | 19.79 | 5.4468 | 0.3481 | 1.44 | 0.7975 | 0.7 | 0.6333 | 10.57 | 29.53 | 32.25 | 3.13 | 0.45 | 0.6746 | 1.96
29 | 3.72 | 5.3993 | 0.4 | 3.01 | 0.7703 | 1.18 | 0.6969 | 3.6 | 29.92 | 35.45 | 6.04 | 0.62 | 0.6595 | 15.95
30 | 92.72 | 2.2234 | 3.4549 | 0.94 | 0.54 | 2.51 | 0.2 | 1.54 | 9.6099 | 6.124 | 0.36 | 0.1423 | 0.9909 | 2.7868
31 | 68.08 | 2.7444 | 0.26 | 1.34 | 1 | 4.7 | 0.41 | 0.33 | 17.14 | 4.04 | 1.04 | 0.12 | 0.23 | 1.5012
32 | 63.3 | 0.92 | 0.3 | 2.98 | 1.49 | 14.34 | 0.81 | 0.74 | 12.31 | 2.03 | 0.41 | 0.25 | 0.9995 | 1.6574
33 | 34.34 | 4.604 | 1.41 | 4.49 | 0.98 | 4.35 | 2.12 | 2.5124 | 39.22 | 10.29 | 6.1649 | 0.35 | 0.4 | 7.3333
34 | 36.93 | 4.4678 | 2.189 | 4.24 | 0.51 | 3.86 | 2.74 | 2.6237 | 37.74 | 10.35 | 1.41 | 0.48 | 0.44 | 6.4033
35 | 65.91 | 3.2065 | 2.2136 | 1.6 | 0.89 | 3.11 | 4.59 | 0.44 | 16.55 | 3.42 | 1.62 | 0.3 | 0.6831 | 1.7892
36 | 69.71 | 2.8792 | 0.21 | 0.46 | 1.8432 | 2.36 | 1 | 0.11 | 19.76 | 4.88 | 0.17 | 0.283 | 0.9557 | 1.8824
37 | 75.51 | 3.4043 | 0.15 | 0.64 | 1 | 2.35 | 1.0046 | 0.47 | 16.16 | 3.55 | 0.13 | 0.3854 | 1.0469 | 1.996
38 | 35.78 | 2.2908 | 0.25 | 0.78 | 0.6987 | 1.62 | 0.47 | 1.51 | 46.55 | 10 | 0.34 | 0.22 | 0.6884 | 5.8565
39 | 65.91 | 2.5861 | 0.2371 | 0.38 | 1.7398 | 1.44 | 0.17 | 0.16 | 22.05 | 5.68 | 0.42 | 0.2613 | 0.9382 | 1.9224
40 | 39.57 | 2.22 | 0.14 | 0.37 | 0.6867 | 1.6 | 0.32 | 0.68 | 41.61 | 10.83 | 0.07 | 0.22 | 0.7194 | 5.8565
41 | 60.12 | 4.2101 | 0.23 | 0.89 | 0.7996 | 2.72 | 0.9348 | 3.01 | 17.24 | 10.34 | 1.46 | 0.31 | 0.6306 | 3.66
42 | 32.93 | 1.38 | 0.2683 | 0.68 | 0.7644 | 2.57 | 0.29 | 0.73 | 49.31 | 9.79 | 0.48 | 0.41 | 0.755 | 6.0051
43 | 26.25 | 2.1222 | 0.3029 | 1.11 | 0.9314 | 0.5 | 0.489 | 0.88 | 61.03 | 7.22 | 1.16 | 0.61 | 0.7274 | 7.3274
44 | 16.71 | 3.5306 | 0.3786 | 1.87 | 0.8612 | 0.45 | 0.19 | 4.5636 | 70.21 | 6.69 | 1.77 | 0.68 | 0.6778 | 7.3405
45 | 18.46 | 3.3258 | 0.44 | 4.96 | 2.73 | 3.33 | 1.79 | 0.19 | 44.12 | 9.76 | 7.46 | 0.47 | 0.9118 | 7.8683
46 | 51.26 | 5.74 | 0.15 | 0.79 | 1.09 | 3.53 | 1.3902 | 2.67 | 21.88 | 10.47 | 0.08 | 0.35 | 0.4752 | 2.3748
47 | 51.33 | 5.68 | 0.35 | 3.6079 | 1.16 | 5.66 | 1.7149 | 2.72 | 20.12 | 10.88 | 2.8067 | 0.3667 | 0.4055 | 2.3576
48 | 12.41 | 3.6088 | 1.1004 | 5.24 | 0.89 | 2.25 | 0.76 | 5.35 | 59.85 | 7.29 | 10.4953 | 0.64 | 0.6047 | 9.8397
49 | 21.7 | 2.522 | 1.7292 | 6.4 | 0.95 | 3.41 | 1.39 | 1.51 | 44.75 | 3.26 | 12.83 | 0.47 | 0.6238 | 7.8877
50 | 60.74 | 3.06 | 0.2 | 2.14 | 1.3276 | 12.69 | 0.77 | 0.43 | 13.61 | 5.22 | 1.7997 | 0.26 | 0.8042 | 1.8227
51 | 61.28 | 2.66 | 0.11 | 0.84 | 0.74 | 5 | 1.0737 | 0.53 | 15.99 | 10.96 | 0.4273 | 0.23 | 0.6377 | 2.8304
52 | 55.21 | 2.4894 | 0.25 | 2.3393 | 1.67 | 4.79 | 1.1105 | 0.77 | 25.25 | 10.06 | 0.2 | 0.43 | 0.718 | 1.9849
53 | 51.54 | 4.66 | 0.29 | 0.87 | 0.61 | 3.06 | 1.8248 | 0.65 | 25.4 | 9.23 | 0.1 | 0.85 | 0.6949 | 5.2651
54 | 53.33 | 0.8 | 0.32 | 2.82 | 1.54 | 13.65 | 1.03 | 1.0003 | 15.71 | 7.31 | 1.1 | 0.25 | 1.31 | 1.7225
55 | 28.79 | 2.7276 | 2.305 | 4.58 | 1.47 | 5.38 | 2.74 | 0.7 | 34.18 | 6.1 | 11.1 | 0.46 | 0.7196 | 7.5819
56 | 54.61 | 2.8055 | 0.3 | 2.08 | 1.2 | 6.5 | 1.27 | 0.45 | 23.02 | 4.19 | 4.32 | 0.3 | 0.4596 | 2.0947
57 | 17.98 | 3.6515 | 0.3818 | 3.19 | 0.47 | 1.87 | 0.33 | 1.13 | 44 | 14.2 | 6.34 | 0.66 | 0.6395 | 10.7932
58 | 45.02 | 2.3097 | 0.3305 | 3.12 | 0.54 | 4.16 | 1.256 | 0.7 | 30.61 | 6.22 | 6.34 | 0.23 | 0.4918 | 7.6049
59 | 24.61 | 2.3544 | 0.3413 | 3.58 | 1.19 | 5.25 | 1.19 | 1.37 | 40.24 | 8.94 | 8.1 | 0.39 | 0.47 | 7.4148
60 | 21.35 | 1.7556 | 0.7575 | 5.13 | 1.45 | 2.51 | 0.42 | 0.75 | 51.34 | 8.365 | 8.75 | 0.4792 | 0.9007 | 8.2633
61 | 25.74 | 1.22 | 0.3546 | 2.27 | 0.55 | 1.16 | 0.23 | 0.7 | 47.42 | 8.64 | 5.71 | 0.44 | 0.7399 | 9.0535
62 | 63.66 | 3.04 | 0.11 | 0.78 | 1.14 | 6.06 | 0.9928 | 0.54 | 13.66 | 8.99 | 0.6006 | 0.27 | 0.6755 | 1.8513
63 | 22.28 | 2.467 | 0.32 | 3.19 | 1.28 | 4.15 | 1.3713 | 0.83 | 55.46 | 7.04 | 4.24 | 0.88 | 0.6393 | 7.215
64 | 17.11 | 2.9268 | 0.5525 | 4.8063 | 1.11 | 3.65 | 1.6436 | 1.34 | 58.46 | 6.2291 | 14.13 | 1.12 | 0.4532 | 9.4233
65 | 49.01 | 2.71 | 0.2674 | 1.13 | 0.7516 | 1.45 | 0.4245 | 0.86 | 32.92 | 7.95 | 0.35 | 0.2609 | 0.7164 | 5.8864
66 | 29.15 | 3.7648 | 0.275 | 1.21 | 0.7169 | 1.85 | 0.5666 | 0.79 | 41.25 | 15.45 | 2.54 | 0.4926 | 0.714 | 7.6816
67 | 25.42 | 3.7416 | 0.3107 | 1.31 | 0.6645 | 2.18 | 0.5726 | 1.16 | 45.1 | 17.3 | 3.28 | 0.4926 | 0.6733 | 7.7107
68 | 30.39 | 3.3913 | 0.34 | 3.49 | 0.79 | 3.52 | 0.86 | 3.13 | 39.35 | 7.66 | 8.99 | 0.24 | 0.4756 | 8.0524