## Sheet1
| 二氧化硅(SiO2) | 氧化钠(Na2O) | 氧化钾(K2O) | 氧化钙(CaO) | 氧化镁(MgO) | 氧化铝(Al2O3) | 氧化铁(Fe2O3) | 氧化铜(CuO) | 氧化铅(PbO) | 氧化钡(BaO) | 五氧化二磷(P2O5) | 氧化锶(SrO) | 氧化锡(SnO2) | 二氧化硫(SO2)
0 | 55.35611 | 2.037003 | 0.2786371 | 1.349066 | 0.7288935 | 4.540354 | 0.9348775 | 1.466165 | 21.87278 | 9.172373 | 0.9112872 | 0.2872206 | 0.1619216 | 0.8599809
1 | 55.2567 | 2.064869 | 0.270713 | 1.327463 | 0.713553 | 4.482463 | 0.8873983 | 1.624498 | 21.80704 | 9.441041 | 0.9040821 | 0.2891986 | 0.1591816 | 0.9066992
2 | 55.18372 | 2.067602 | 0.2742551 | 1.343086 | 0.7163083 | 4.476739 | 0.8922552 | 1.563063 | 21.82007 | 9.453292 | 0.9240773 | 0.2906825 | 0.1601705 | 0.9477539
3 | 55.30901 | 2.053981 | 0.2709901 | 1.334778 | 0.7264168 | 4.542893 | 0.9184371 | 1.565987 | 21.82806 | 9.282857 | 0.9179011 | 0.2872469 | 0.1600343 | 0.9009422
4 | 55.31913 | 2.042217 | 0.2744421 | 1.345258 | 0.7250927 | 4.506599 | 0.9113059 | 1.51395 | 21.85103 | 9.225921 | 0.9175362 | 0.2888477 | 0.1602008 | 0.8715086
5 | 55.2497 | 2.065635 | 0.2703399 | 1.325565 | 0.713338 | 4.482443 | 0.8874394 | 1.632387 | 21.81578 | 9.441148 | 0.9032591 | 0.2891565 | 0.1590978 | 0.9085468
6 | 55.16792 | 2.064356 | 0.274848 | 1.340654 | 0.7147872 | 4.475854 | 0.8961139 | 1.580814 | 21.82178 | 9.49083 | 0.9244399 | 0.2900608 | 0.1602071 | 0.9583178
7 | 55.35164 | 2.064788 | 0.2722623 | 1.326886 | 0.7190045 | 4.497911 | 0.9009782 | 1.512999 | 21.87335 | 9.24726 | 0.8890206 | 0.2875162 | 0.1604471 | 0.8803093
8 | 55.36914 | 2.074272 | 0.2712509 | 1.321935 | 0.7191248 | 4.499568 | 0.8938989 | 1.51599 | 21.8594 | 9.241092 | 0.8837943 | 0.2870858 | 0.1608273 | 0.8869053
9 | 55.34075 | 2.070344 | 0.2716511 | 1.325233 | 0.7198198 | 4.49153 | 0.8933257 | 1.517423 | 21.88395 | 9.229291 | 0.8883618 | 0.2881851 | 0.1608648 | 0.8839502
10 | 55.29874 | 2.064899 | 0.2704264 | 1.326567 | 0.7194738 | 4.478213 | 0.8965622 | 1.51231 | 21.93179 | 9.223328 | 0.894718 | 0.2891975 | 0.1596058 | 0.8801756
11 | 55.2588 | 2.055118 | 0.2713518 | 1.330865 | 0.7204737 | 4.4659 | 0.8993997 | 1.511096 | 21.95889 | 9.208839 | 0.898749 | 0.2902908 | 0.1595065 | 0.88196
12 | 55.27618 | 2.062168 | 0.2814324 | 1.361384 | 0.7302742 | 4.562256 | 0.9338117 | 1.512842 | 21.88051 | 9.172081 | 0.9434277 | 0.2898658 | 0.1631608 | 0.8883895
13 | 55.23695 | 2.052946 | 0.2746384 | 1.342254 | 0.7238481 | 4.503203 | 0.911725 | 1.523055 | 21.93072 | 9.272218 | 0.9328022 | 0.2905598 | 0.1605721 | 0.8686863
14 | 55.25165 | 2.021535 | 0.2755367 | 1.353264 | 0.7340104 | 4.542003 | 0.9404445 | 1.514295 | 21.88949 | 9.183239 | 0.939546 | 0.2886617 | 0.1605847 | 0.8913331
15 | 55.45559 | 2.083156 | 0.2769541 | 1.346215 | 0.7353833 | 4.66281 | 0.9354823 | 1.467225 | 21.75057 | 9.216894 | 0.8863106 | 0.2858176 | 0.1663854 | 0.8711257
16 | 55.30987 | 2.037872 | 0.2800404 | 1.357966 | 0.7325243 | 4.554535 | 0.9317221 | 1.515091 | 21.85015 | 9.173348 | 0.9375163 | 0.2881543 | 0.1628363 | 0.8870294
17 | 55.27197 | 2.058882 | 0.2727663 | 1.334895 | 0.7244591 | 4.510391 | 0.9101657 | 1.558968 | 21.90627 | 9.243413 | 0.9162042 | 0.2888167 | 0.1607018 | 0.9108172
18 | 55.37212 | 2.060234 | 0.2722681 | 1.330872 | 0.7266111 | 4.540516 | 0.914017 | 1.519661 | 21.84069 | 9.197593 | 0.9096577 | 0.286169 | 0.1613734 | 0.8896418
19 | 55.30998 | 2.056048 | 0.2760826 | 1.350531 | 0.7288283 | 4.55012 | 0.9214609 | 1.511839 | 21.85086 | 9.217317 | 0.9165623 | 0.2892204 | 0.1620569 | 0.8865987
20 | 55.30554 | 2.050594 | 0.2756097 | 1.351168 | 0.7280028 | 4.525613 | 0.9250868 | 1.491492 | 21.89375 | 9.167096 | 0.9319244 | 0.2895936 | 0.1605622 | 0.8746627
21 | 55.30553 | 2.062432 | 0.2716567 | 1.334357 | 0.7236141 | 4.507749 | 0.9077928 | 1.519875 | 21.89425 | 9.225923 | 0.9063016 | 0.28873 | 0.160081 | 0.8930544
22 | 55.26831 | 2.063203 | 0.2737301 | 1.339495 | 0.7272454 | 4.523947 | 0.9152939 | 1.520737 | 21.92496 | 9.189408 | 0.9202457 | 0.2896885 | 0.1613266 | 0.8848094
23 | 55.26312 | 2.061714 | 0.2698398 | 1.349111 | 0.7280408 | 4.498693 | 0.9031473 | 1.505715 | 21.92531 | 9.183509 | 0.9195935 | 0.2920274 | 0.1587 | 0.8740407
24 | 55.34651 | 2.066909 | 0.2727249 | 1.32681 | 0.7186225 | 4.49352 | 0.8982529 | 1.546898 | 21.8639 | 9.243804 | 0.8904869 | 0.2876904 | 0.1607974 | 0.9008921
25 | 55.33563 | 2.067881 | 0.273618 | 1.326313 | 0.7171038 | 4.484714 | 0.8951006 | 1.551921 | 21.87055 | 9.253025 | 0.8892603 | 0.2881185 | 0.1611316 | 0.8998392
26 | 55.30773 | 2.040757 | 0.2739926 | 1.343745 | 0.7272002 | 4.526944 | 0.9225217 | 1.522985 | 21.85079 | 9.22855 | 0.917842 | 0.2881546 | 0.1602916 | 0.8827311