## 剔除小于85并且剔除镁含量问题
文物采样点 | 二氧化硅(SiO2) | 氧化钠(Na2O) | 氧化钾(K2O) | 氧化钙(CaO) | 氧化镁(MgO) | 氧化铝(Al2O3) | 氧化铁(Fe2O3) | 氧化铜(CuO) | 氧化铅(PbO) | 氧化钡(BaO) | 五氧化二磷(P2O5) | 氧化锶(SrO) | 氧化锡(SnO2) | 二氧化硫(SO2)
01 | 69.33 | 0.6930926 | 9.99 | 6.32 | 0.87 | 3.93 | 1.74 | 3.87 | 0.3250666 | 0.8295299 | 1.17 | 0.01875315 | 0.1335577 | 0.39 | 99.61
02 | 36.28 | 0.0200159 | 1.05 | 2.34 | 1.18 | 5.73 | 1.86 | 0.26 | 47.43 | 0.05766504 | 3.57 | 0.19 | 0.003644047 | 0.02867502 | 100
03部位1 | 87.05 | 0 | 5.19 | 2.01 | 0 | 4.06 | 0 | 0.78 | 0.25 | 0 | 0.66 | 0 | 0 | 0 | 100
03部位2 | 61.71 | 0.8627344 | 12.37 | 5.87 | 1.11 | 5.5 | 2.16 | 5.09 | 1.41 | 2.86 | 0.7 | 0.1 | 0.1611831 | 0.09608252 | 100
04 | 65.88 | 0.9965094 | 9.67 | 7.12 | 1.56 | 6.44 | 2.06 | 2.18 | 0.1980872 | 0.3935068 | 0.79 | 0.02182365 | 0.3900729 | 0.36 | 98.06
05 | 61.58 | 0.8516276 | 10.95 | 7.35 | 1.77 | 7.5 | 2.62 | 3.27 | 0.2137042 | 0.5931539 | 0.94 | 0.06 | 0.3415143 | 0.47 | 98.51
06部位1 | 67.65 | 0.3262719 | 7.37 | 0.5537199 | 1.98 | 11.15 | 2.39 | 2.51 | 0.2 | 1.38 | 4.18 | 0.11 | 0.1163518 | 0.08365639 | 100
06部位2 | 59.81 | 0.7012724 | 7.68 | 5.41 | 1.73 | 10.05 | 6.04 | 2.18 | 0.35 | 0.97 | 4.5 | 0.12 | 0.2520745 | 0.2066531 | 100
07 | 92.63 | 0.03359771 | 0.04275148 | 1.07 | 0.006068596 | 1.98 | 0.17 | 3.24 | 0.09414252 | 0.06723209 | 0.61 | 0.001306109 | 0.007037408 | 0.04786409 | 100
08 | 20.14 | 0.1277693 | 0.007344282 | 1.48 | 0.01732933 | 1.34 | 0.01357225 | 10.41 | 28.68 | 31.23 | 3.59 | 0.37 | 0.0139848 | 2.58 | 100
08严重风化点 | 4.61 | 1.257193 | 0.08363461 | 3.19 | 0.162292 | 1.11 | 0.1306247 | 3.14 | 32.45 | 30.62 | 7.56 | 0.53 | 0.1262561 | 15.03 | 100
09 | 95.02 | 0.02020561 | 0.59 | 0.62 | 0.005403809 | 1.32 | 0.32 | 1.55 | 0.08013849 | 0.07365314 | 0.35 | 0.001553981 | 0.005505709 | 0.04353926 | 100
10 | 96.77 | 0.01579098 | 0.92 | 0.21 | 0.003871925 | 0.81 | 0.26 | 0.84 | 0.07183861 | 0.05729168 | 0.001724109 | 0.001367797 | 0.003911147 | 0.03420376 | 100
11 | 33.59 | 0.8882763 | 0.21 | 3.51 | 0.71 | 2.69 | 0.1236674 | 4.93 | 25.39 | 14.61 | 9.38 | 0.37 | 0.07711458 | 0.9109417 | 97.39
12 | 94.29 | 0.03881831 | 1.01 | 0.72 | 0.01052859 | 1.46 | 0.29 | 1.65 | 0.1615027 | 0.1186098 | 0.15 | 0.003337039 | 0.01111436 | 0.08608923 | 100
13 | 59.01 | 2.86 | 12.53 | 8.7 | 0.2077714 | 6.16 | 2.88 | 4.73 | 0.3938803 | 0.9682497 | 1.27 | 0.01934098 | 0.1644623 | 0.1062953 | 100
14 | 62.47 | 3.38 | 12.28 | 8.23 | 0.66 | 9.23 | 0.5 | 0.47 | 1.62 | 0.283965 | 0.16 | 0.02014949 | 0.07071043 | 0.6251751 | 100
16 | 65.18 | 2.1 | 14.52 | 8.27 | 0.52 | 6.18 | 0.42 | 1.07 | 0.11 | 0 | 0.2296392 | 0.04 | 0.1638042 | 1.196557 | 100
18 | 79.46 | 0.2059519 | 9.42 | 0.1367004 | 1.53 | 3.05 | 0.1755837 | 0.09109669 | 0.9088401 | 0.374997 | 1.36 | 0.07 | 2.36 | 0.1068303 | 99.25
19 | 29.64 | 0.3746553 | 0.05342985 | 2.93 | 0.59 | 3.57 | 1.33 | 3.51 | 42.82 | 5.35 | 8.83 | 0.19 | 0.05531684 | 0.756598 | 100
20 | 37.36 | 0.6879832 | 0.71 | 0.6204836 | 0.1382839 | 5.45 | 1.51 | 4.78 | 9.3 | 23.55 | 5.75 | 0.03606802 | 0.06787862 | 0.4493026 | 90.41
21 | 76.68 | 0.4028202 | 0.9215551 | 4.71 | 1.22 | 6.19 | 2.37 | 3.28 | 1 | 1.97 | 1.1 | 0.01036593 | 0.08630967 | 0.05894905 | 100
22 | 92.35 | 0 | 0.74 | 1.66 | 0.64 | 3.5 | 0.35 | 0.55 | 0 | 0 | 0.21 | 0 | 0 | 0 | 100
23未风化点 | 53.79 | 7.92 | 0.05910208 | 0.5 | 0.71 | 1.42 | 0.09836695 | 2.99 | 16.98 | 11.86 | 0.1194328 | 0.33 | 0.1365312 | 1.586567 | 98.5
24 | 31.94 | 0.4805555 | 0.01746459 | 0.47 | 0.06329942 | 1.59 | 0.0433277 | 8.46 | 29.14 | 26.23 | 0.14 | 0.91 | 0.04252044 | 0.4728323 | 100
25未风化点 | 50.61 | 2.31 | 0.1260226 | 0.63 | 0.3209249 | 1.9 | 1.55 | 1.12 | 31.9 | 6.65 | 0.19 | 0.2 | 0.1813086 | 1.371744 | 99.06
26 | 19.79 | 0.1274403 | 0.007612509 | 1.44 | 0.01773613 | 0.7 | 0.01347691 | 10.57 | 29.53 | 32.25 | 3.13 | 0.45 | 0.01373418 | 1.96 | 100
26严重风化点 | 3.72 | 0.08252544 | 0.4 | 3.01 | 0.01104687 | 1.18 | 0.008111359 | 3.6 | 29.92 | 35.45 | 6.04 | 0.62 | 0.008316329 | 15.95 | 100
27 | 92.72 | 0.1011222 | 0.1830684 | 0.94 | 0.54 | 2.51 | 0.2 | 1.54 | 0.3957335 | 0.2618939 | 0.36 | 0.005424483 | 0.02980294 | 0.2129546 | 100
28未风化点 | 68.08 | 0.5644252 | 0.26 | 1.34 | 1 | 4.7 | 0.41 | 0.33 | 17.14 | 4.04 | 1.04 | 0.12 | 0.23 | 0.7455748 | 100
29未风化点 | 63.3 | 0.92 | 0.3 | 2.98 | 1.49 | 14.34 | 0.81 | 0.74 | 12.31 | 2.03 | 0.41 | 0.25 | 0.0492675 | 0.0707325 | 100
30部位1 | 34.34 | 0.4923248 | 1.41 | 4.49 | 0.98 | 4.35 | 2.12 | 0.2430347 | 39.22 | 10.29 | 0.6729862 | 0.35 | 0.4 | 0.5916544 | 99.95
30部位2 | 36.93 | 0.3992023 | 0.1333522 | 4.24 | 0.51 | 3.86 | 2.74 | 0.2332331 | 37.74 | 10.35 | 1.41 | 0.48 | 0.44 | 0.5342124 | 100
31 | 65.91 | 0.6836509 | 0.3423253 | 1.6 | 0.89 | 3.11 | 4.59 | 0.44 | 16.55 | 3.42 | 1.62 | 0.3 | 0.144759 | 0.3992648 | 100
32 | 69.71 | 0.4145524 | 0.21 | 0.46 | 0.3172173 | 2.36 | 1 | 0.11 | 19.76 | 4.88 | 0.17 | 0.04269795 | 0.1977281 | 0.3678042 | 100
33 | 75.51 | 0.0169962 | 0.15 | 0.64 | 1 | 2.35 | 0.005546358 | 0.47 | 16.16 | 3.55 | 0.13 | 0.001851216 | 0.003771149 | 0.01183508 | 100
34 | 35.78 | 0.5017571 | 0.25 | 0.78 | 0.1710586 | 1.62 | 0.47 | 1.51 | 46.55 | 10 | 0.34 | 0.22 | 0.1074604 | 1.219724 | 99.52
35 | 65.91 | 0.4588714 | 0.07454024 | 0.38 | 0.3921569 | 1.44 | 0.17 | 0.16 | 22.05 | 5.68 | 0.42 | 0.05295422 | 0.2374462 | 0.7840311 | 98.21
36 | 39.57 | 2.22 | 0.14 | 0.37 | 0.154675 | 1.6 | 0.32 | 0.68 | 41.61 | 10.83 | 0.07 | 0.22 | 0.1133728 | 1.731952 | 99.63
37 | 60.12 | 0.01351971 | 0.23 | 0.89 | 0.002330595 | 2.72 | 0.00260029 | 3.01 | 17.24 | 10.34 | 1.46 | 0.31 | 0.001549409 | 3.66 | 100
38 | 32.93 | 1.38 | 0.06088548 | 0.68 | 0.1357103 | 2.57 | 0.29 | 0.73 | 49.31 | 9.79 | 0.48 | 0.41 | 0.1104646 | 1.12294 | 100
39 | 26.25 | 0.1942239 | 0.03681056 | 1.11 | 0.1005817 | 0.5 | 0.04531407 | 0.88 | 61.03 | 7.22 | 1.16 | 0.61 | 0.06105747 | 0.8020124 | 100
40 | 16.71 | 0.2803715 | 0.03697897 | 1.87 | 0.06490939 | 0.45 | 0.19 | 0.3953187 | 70.21 | 6.69 | 1.77 | 0.68 | 0.04678091 | 0.6056405 | 100
41 | 18.46 | 0.6253577 | 0.44 | 4.96 | 2.73 | 3.33 | 1.79 | 0.19 | 44.12 | 9.76 | 7.46 | 0.47 | 0.2108165 | 1.163826 | 95.71
42未风化点1 | 51.26 | 5.74 | 0.15 | 0.79 | 1.09 | 3.53 | 0.6076062 | 2.67 | 21.88 | 10.47 | 0.08 | 0.35 | 0.1990606 | 1.183333 | 100
42未风化点2 | 51.33 | 5.68 | 0.35 | 0.6409893 | 1.16 | 5.66 | 0.305172 | 2.72 | 20.12 | 10.88 | 0.4507421 | 0.06435357 | 0.08958573 | 0.4491573 | 99.9
43部位1 | 12.41 | 0.332083 | 0.04039944 | 5.24 | 0.89 | 2.25 | 0.76 | 5.35 | 59.85 | 7.29 | 0.9602067 | 0.64 | 0.04627887 | 0.621032 | 96.68
43部位2 | 21.7 | 0.4952328 | 0.3001734 | 6.4 | 0.95 | 3.41 | 1.39 | 1.51 | 44.75 | 3.26 | 12.83 | 0.47 | 0.09996203 | 1.104632 | 98.67
44未风化点 | 60.74 | 3.06 | 0.2 | 2.14 | 0.1767964 | 12.69 | 0.77 | 0.43 | 13.61 | 5.22 | 0.2458495 | 0.26 | 0.1345989 | 0.3227552 | 100
45 | 61.28 | 2.66 | 0.11 | 0.84 | 0.74 | 5 | 0.2839377 | 0.53 | 15.99 | 10.96 | 0.07078611 | 0.23 | 0.125763 | 1.179513 | 100
46 | 55.21 | 0.405863 | 0.25 | 0.2793713 | 1.67 | 4.79 | 0.1525135 | 0.77 | 25.25 | 10.06 | 0.2 | 0.43 | 0.1559547 | 0.3762975 | 100
47 | 51.54 | 4.66 | 0.29 | 0.87 | 0.61 | 3.06 | 0.4687099 | 0.65 | 25.4 | 9.23 | 0.1 | 0.85 | 0.1326167 | 1.398673 | 99.26
48 | 53.33 | 0.8 | 0.32 | 2.82 | 1.54 | 13.65 | 1.03 | 0.3095299 | 15.71 | 7.31 | 1.1 | 0.25 | 1.31 | 0.5204701 | 100
49 | 28.79 | 0.5057749 | 0.2932236 | 4.58 | 1.47 | 5.38 | 2.74 | 0.7 | 34.18 | 6.1 | 11.1 | 0.46 | 0.1829181 | 1.018083 | 97.5
49未风化点 | 54.61 | 0.8295372 | 0.3 | 2.08 | 1.2 | 6.5 | 1.27 | 0.45 | 23.02 | 4.19 | 4.32 | 0.3 | 0.1923384 | 0.7381244 | 100
50 | 17.98 | 0.4854484 | 0.05904978 | 3.19 | 0.47 | 1.87 | 0.33 | 1.13 | 44 | 14.2 | 6.34 | 0.66 | 0.07762607 | 1.377876 | 92.17
50未风化点 | 45.02 | 0.415627 | 0.06631847 | 3.12 | 0.54 | 4.16 | 0.2409814 | 0.7 | 30.61 | 6.22 | 6.34 | 0.23 | 0.09137443 | 1.185699 | 98.94
51部位1 | 24.61 | 0.517919 | 0.08446366 | 3.58 | 1.19 | 5.25 | 1.19 | 1.37 | 40.24 | 8.94 | 8.1 | 0.39 | 0.47 | 1.397617 | 97.33
51部位2 | 21.35 | 0.1762734 | 0.03993886 | 5.13 | 1.45 | 2.51 | 0.42 | 0.75 | 51.34 | 0.9293723 | 8.75 | 0.04780829 | 0.09705636 | 0.7095508 | 93.7
52 | 25.74 | 1.22 | 0.09042744 | 2.27 | 0.55 | 1.16 | 0.23 | 0.7 | 47.42 | 8.64 | 5.71 | 0.44 | 0.129489 | 1.780084 | 96.08
53未风化点 | 63.66 | 3.04 | 0.11 | 0.78 | 1.14 | 6.06 | 0.3839995 | 0.54 | 13.66 | 8.99 | 0.138967 | 0.27 | 0.2470253 | 0.9800081 | 100
54 | 22.28 | 0.07042864 | 0.32 | 3.19 | 1.28 | 4.15 | 0.04277167 | 0.83 | 55.46 | 7.04 | 4.24 | 0.88 | 0.02566888 | 0.1911308 | 100
54严重风化点 | 17.11 | 0.2050207 | 0.03645398 | 0.3952092 | 1.11 | 3.65 | 0.1204366 | 1.34 | 58.46 | 0.6427898 | 14.13 | 1.12 | 0.04067288 | 0.5594169 | 98.92
55 | 49.01 | 2.71 | 0.07443119 | 1.13 | 0.1329057 | 1.45 | 0.06695399 | 0.86 | 32.92 | 7.95 | 0.35 | 0.05408439 | 0.1110354 | 1.560589 | 98.38
56 | 29.15 | 0.632596 | 0.04562512 | 1.21 | 0.1299296 | 1.85 | 0.1113964 | 0.79 | 41.25 | 15.45 | 2.54 | 0.07523537 | 0.09503588 | 0.9101817 | 94.24
57 | 25.42 | 0.5097294 | 0.04135097 | 1.31 | 0.1105486 | 2.18 | 0.1044115 | 1.16 | 45.1 | 17.3 | 0.3764979 | 0.06370942 | 0.07980913 | 0.7139429 | 94.47
58 | 30.39 | 0.4370005 | 0.34 | 3.49 | 0.79 | 3.52 | 0.86 | 3.13 | 39.35 | 7.66 | 8.99 | 0.24 | 0.05648357 | 0.7465159 | 100

## 剔除小于85
文物采样点 | 二氧化硅(SiO2) | 氧化钠(Na2O) | 氧化钾(K2O) | 氧化钙(CaO) | 氧化镁(MgO) | 氧化铝(Al2O3) | 氧化铁(Fe2O3) | 氧化铜(CuO) | 氧化铅(PbO) | 氧化钡(BaO) | 五氧化二磷(P2O5) | 氧化锶(SrO) | 氧化锡(SnO2) | 二氧化硫(SO2)
01 | 69.33 | 0.6930926 | 9.99 | 6.32 | 0.87 | 3.93 | 1.74 | 3.87 | 0.3250666 | 0.8295299 | 1.17 | 0.01875315 | 0.1335577 | 0.39 | 99.61
02 | 36.28 | 0.0200159 | 1.05 | 2.34 | 1.18 | 5.73 | 1.86 | 0.26 | 47.43 | 0.05766504 | 3.57 | 0.19 | 0.003644047 | 0.02867502 | 100
03部位1 | 87.05 | 0 | 5.19 | 2.01 | 0 | 4.06 | 0 | 0.78 | 0.25 | 0 | 0.66 | 0 | 0 | 0 | 100
03部位2 | 61.71 | 0.8627344 | 12.37 | 5.87 | 1.11 | 5.5 | 2.16 | 5.09 | 1.41 | 2.86 | 0.7 | 0.1 | 0.1611831 | 0.09608252 | 100
04 | 65.88 | 0.9965094 | 9.67 | 7.12 | 1.56 | 6.44 | 2.06 | 2.18 | 0.1980872 | 0.3935068 | 0.79 | 0.02182365 | 0.3900729 | 0.36 | 98.06
05 | 61.58 | 0.8516276 | 10.95 | 7.35 | 1.77 | 7.5 | 2.62 | 3.27 | 0.2137042 | 0.5931539 | 0.94 | 0.06 | 0.3415143 | 0.47 | 98.51
06部位1 | 67.65 | 0.3262719 | 7.37 | 0.5537199 | 1.98 | 11.15 | 2.39 | 2.51 | 0.2 | 1.38 | 4.18 | 0.11 | 0.1163518 | 0.08365639 | 100
06部位2 | 59.81 | 0.7012724 | 7.68 | 5.41 | 1.73 | 10.05 | 6.04 | 2.18 | 0.35 | 0.97 | 4.5 | 0.12 | 0.2520745 | 0.2066531 | 100
07 | 92.63 | 0.03359771 | 0.04275148 | 1.07 | 0.006068596 | 1.98 | 0.17 | 3.24 | 0.09414252 | 0.06723209 | 0.61 | 0.001306109 | 0.007037408 | 0.04786409 | 100
08 | 20.14 | 0.1277693 | 0.007344282 | 1.48 | 0.01732933 | 1.34 | 0.01357225 | 10.41 | 28.68 | 31.23 | 3.59 | 0.37 | 0.0139848 | 2.58 | 100
08严重风化点 | 4.61 | 1.257193 | 0.08363461 | 3.19 | 0.162292 | 1.11 | 0.1306247 | 3.14 | 32.45 | 30.62 | 7.56 | 0.53 | 0.1262561 | 15.03 | 100
09 | 95.02 | 0.02020561 | 0.59 | 0.62 | 0.005403809 | 1.32 | 0.32 | 1.55 | 0.08013849 | 0.07365314 | 0.35 | 0.001553981 | 0.005505709 | 0.04353926 | 100
10 | 96.77 | 0.01579098 | 0.92 | 0.21 | 0.003871925 | 0.81 | 0.26 | 0.84 | 0.07183861 | 0.05729168 | 0.001724109 | 0.001367797 | 0.003911147 | 0.03420376 | 100
11 | 33.59 | 0.8882763 | 0.21 | 3.51 | 0.71 | 2.69 | 0.1236674 | 4.93 | 25.39 | 14.61 | 9.38 | 0.37 | 0.07711458 | 0.9109417 | 97.39
12 | 94.29 | 0.03881831 | 1.01 | 0.72 | 0.01052859 | 1.46 | 0.29 | 1.65 | 0.1615027 | 0.1186098 | 0.15 | 0.003337039 | 0.01111436 | 0.08608923 | 100
13 | 59.01 | 2.86 | 12.53 | 8.7 | 0.2077714 | 6.16 | 2.88 | 4.73 | 0.3938803 | 0.9682497 | 1.27 | 0.01934098 | 0.1644623 | 0.1062953 | 100
14 | 62.47 | 3.38 | 12.28 | 8.23 | 0.66 | 9.23 | 0.5 | 0.47 | 1.62 | 0.283965 | 0.16 | 0.02014949 | 0.07071043 | 0.6251751 | 100
16 | 65.18 | 2.1 | 14.52 | 8.27 | 0.52 | 6.18 | 0.42 | 1.07 | 0.11 | 0 | 0.2296392 | 0.04 | 0.1638042 | 1.196557 | 100
18 | 79.46 | 0.2059519 | 9.42 | 0.1367004 | 1.53 | 3.05 | 0.1755837 | 0.09109669 | 0.9088401 | 0.374997 | 1.36 | 0.07 | 2.36 | 0.1068303 | 99.25
19 | 29.64 | 0.3746553 | 0.05342985 | 2.93 | 0.59 | 3.57 | 1.33 | 3.51 | 42.82 | 5.35 | 8.83 | 0.19 | 0.05531684 | 0.756598 | 100
20 | 37.36 | 0.6879832 | 0.71 | 0.6204836 | 0.1382839 | 5.45 | 1.51 | 4.78 | 9.3 | 23.55 | 5.75 | 0.03606802 | 0.06787862 | 0.4493026 | 90.41
22 | 92.35 | 0 | 0.74 | 1.66 | 0.64 | 3.5 | 0.35 | 0.55 | 0 | 0 | 0.21 | 0 | 0 | 0 | 100
23未风化点 | 53.79 | 7.92 | 0.05910208 | 0.5 | 0.71 | 1.42 | 0.09836695 | 2.99 | 16.98 | 11.86 | 0.1194328 | 0.33 | 0.1365312 | 1.586567 | 98.5
24 | 31.94 | 0.4805555 | 0.01746459 | 0.47 | 0.06329942 | 1.59 | 0.0433277 | 8.46 | 29.14 | 26.23 | 0.14 | 0.91 | 0.04252044 | 0.4728323 | 100
25未风化点 | 50.61 | 2.31 | 0.1260226 | 0.63 | 0.3209249 | 1.9 | 1.55 | 1.12 | 31.9 | 6.65 | 0.19 | 0.2 | 0.1813086 | 1.371744 | 99.06
26 | 19.79 | 0.1274403 | 0.007612509 | 1.44 | 0.01773613 | 0.7 | 0.01347691 | 10.57 | 29.53 | 32.25 | 3.13 | 0.45 | 0.01373418 | 1.96 | 100
26严重风化点 | 3.72 | 0.08252544 | 0.4 | 3.01 | 0.01104687 | 1.18 | 0.008111359 | 3.6 | 29.92 | 35.45 | 6.04 | 0.62 | 0.008316329 | 15.95 | 100
27 | 92.72 | 0.1011222 | 0.1830684 | 0.94 | 0.54 | 2.51 | 0.2 | 1.54 | 0.3957335 | 0.2618939 | 0.36 | 0.005424483 | 0.02980294 | 0.2129546 | 100
28未风化点 | 68.08 | 0.5644252 | 0.26 | 1.34 | 1 | 4.7 | 0.41 | 0.33 | 17.14 | 4.04 | 1.04 | 0.12 | 0.23 | 0.7455748 | 100
29未风化点 | 63.3 | 0.92 | 0.3 | 2.98 | 1.49 | 14.34 | 0.81 | 0.74 | 12.31 | 2.03 | 0.41 | 0.25 | 0.0492675 | 0.0707325 | 100
30部位1 | 34.34 | 0.4923248 | 1.41 | 4.49 | 0.98 | 4.35 | 2.12 | 0.2430347 | 39.22 | 10.29 | 0.6729862 | 0.35 | 0.4 | 0.5916544 | 99.95
30部位2 | 36.93 | 0.3992023 | 0.1333522 | 4.24 | 0.51 | 3.86 | 2.74 | 0.2332331 | 37.74 | 10.35 | 1.41 | 0.48 | 0.44 | 0.5342124 | 100
31 | 65.91 | 0.6836509 | 0.3423253 | 1.6 | 0.89 | 3.11 | 4.59 | 0.44 | 16.55 | 3.42 | 1.62 | 0.3 | 0.144759 | 0.3992648 | 100
32 | 69.71 | 0.4145524 | 0.21 | 0.46 | 0.3172173 | 2.36 | 1 | 0.11 | 19.76 | 4.88 | 0.17 | 0.04269795 | 0.1977281 | 0.3678042 | 100
33 | 75.51 | 0.0169962 | 0.15 | 0.64 | 1 | 2.35 | 0.005546358 | 0.47 | 16.16 | 3.55 | 0.13 | 0.001851216 | 0.003771149 | 0.01183508 | 100
34 | 35.78 | 0.5017571 | 0.25 | 0.78 | 0.1710586 | 1.62 | 0.47 | 1.51 | 46.55 | 10 | 0.34 | 0.22 | 0.1074604 | 1.219724 | 99.52
35 | 65.91 | 0.4588714 | 0.07454024 | 0.38 | 0.3921569 | 1.44 | 0.17 | 0.16 | 22.05 | 5.68 | 0.42 | 0.05295422 | 0.2374462 | 0.7840311 | 98.21
36 | 39.57 | 2.22 | 0.14 | 0.37 | 0.154675 | 1.6 | 0.32 | 0.68 | 41.61 | 10.83 | 0.07 | 0.22 | 0.1133728 | 1.731952 | 99.63
37 | 60.12 | 0.01351971 | 0.23 | 0.89 | 0.002330595 | 2.72 | 0.00260029 | 3.01 | 17.24 | 10.34 | 1.46 | 0.31 | 0.001549409 | 3.66 | 100
38 | 32.93 | 1.38 | 0.06088548 | 0.68 | 0.1357103 | 2.57 | 0.29 | 0.73 | 49.31 | 9.79 | 0.48 | 0.41 | 0.1104646 | 1.12294 | 100
39 | 26.25 | 0.1942239 | 0.03681056 | 1.11 | 0.1005817 | 0.5 | 0.04531407 | 0.88 | 61.03 | 7.22 | 1.16 | 0.61 | 0.06105747 | 0.8020124 | 100
40 | 16.71 | 0.2803715 | 0.03697897 | 1.87 | 0.06490939 | 0.45 | 0.19 | 0.3953187 | 70.21 | 6.69 | 1.77 | 0.68 | 0.04678091 | 0.6056405 | 100
41 | 18.46 | 0.6253577 | 0.44 | 4.96 | 2.73 | 3.33 | 1.79 | 0.19 | 44.12 | 9.76 | 7.46 | 0.47 | 0.2108165 | 1.163826 | 95.71
42未风化点1 | 51.26 | 5.74 | 0.15 | 0.79 | 1.09 | 3.53 | 0.6076062 | 2.67 | 21.88 | 10.47 | 0.08 | 0.35 | 0.1990606 | 1.183333 | 100
42未风化点2 | 51.33 | 5.68 | 0.35 | 0.6409893 | 1.16 | 5.66 | 0.305172 | 2.72 | 20.12 | 10.88 | 0.4507421 | 0.06435357 | 0.08958573 | 0.4491573 | 99.9
43部位1 | 12.41 | 0.332083 | 0.04039944 | 5.24 | 0.89 | 2.25 | 0.76 | 5.35 | 59.85 | 7.29 | 0.9602067 | 0.64 | 0.04627887 | 0.621032 | 96.68
43部位2 | 21.7 | 0.4952328 | 0.3001734 | 6.4 | 0.95 | 3.41 | 1.39 | 1.51 | 44.75 | 3.26 | 12.83 | 0.47 | 0.09996203 | 1.104632 | 98.67
44未风化点 | 60.74 | 3.06 | 0.2 | 2.14 | 0.1767964 | 12.69 | 0.77 | 0.43 | 13.61 | 5.22 | 0.2458495 | 0.26 | 0.1345989 | 0.3227552 | 100
45 | 61.28 | 2.66 | 0.11 | 0.84 | 0.74 | 5 | 0.2839377 | 0.53 | 15.99 | 10.96 | 0.07078611 | 0.23 | 0.125763 | 1.179513 | 100
46 | 55.21 | 0.405863 | 0.25 | 0.2793713 | 1.67 | 4.79 | 0.1525135 | 0.77 | 25.25 | 10.06 | 0.2 | 0.43 | 0.1559547 | 0.3762975 | 100
47 | 51.54 | 4.66 | 0.29 | 0.87 | 0.61 | 3.06 | 0.4687099 | 0.65 | 25.4 | 9.23 | 0.1 | 0.85 | 0.1326167 | 1.398673 | 99.26
48 | 53.33 | 0.8 | 0.32 | 2.82 | 1.54 | 13.65 | 1.03 | 0.3095299 | 15.71 | 7.31 | 1.1 | 0.25 | 1.31 | 0.5204701 | 100
49 | 28.79 | 0.5057749 | 0.2932236 | 4.58 | 1.47 | 5.38 | 2.74 | 0.7 | 34.18 | 6.1 | 11.1 | 0.46 | 0.1829181 | 1.018083 | 97.5
49未风化点 | 54.61 | 0.8295372 | 0.3 | 2.08 | 1.2 | 6.5 | 1.27 | 0.45 | 23.02 | 4.19 | 4.32 | 0.3 | 0.1923384 | 0.7381244 | 100
50 | 17.98 | 0.4854484 | 0.05904978 | 3.19 | 0.47 | 1.87 | 0.33 | 1.13 | 44 | 14.2 | 6.34 | 0.66 | 0.07762607 | 1.377876 | 92.17
50未风化点 | 45.02 | 0.415627 | 0.06631847 | 3.12 | 0.54 | 4.16 | 0.2409814 | 0.7 | 30.61 | 6.22 | 6.34 | 0.23 | 0.09137443 | 1.185699 | 98.94
51部位1 | 24.61 | 0.517919 | 0.08446366 | 3.58 | 1.19 | 5.25 | 1.19 | 1.37 | 40.24 | 8.94 | 8.1 | 0.39 | 0.47 | 1.397617 | 97.33
51部位2 | 21.35 | 0.1762734 | 0.03993886 | 5.13 | 1.45 | 2.51 | 0.42 | 0.75 | 51.34 | 0.9293723 | 8.75 | 0.04780829 | 0.09705636 | 0.7095508 | 93.7
52 | 25.74 | 1.22 | 0.09042744 | 2.27 | 0.55 | 1.16 | 0.23 | 0.7 | 47.42 | 8.64 | 5.71 | 0.44 | 0.129489 | 1.780084 | 96.08
53未风化点 | 63.66 | 3.04 | 0.11 | 0.78 | 1.14 | 6.06 | 0.3839995 | 0.54 | 13.66 | 8.99 | 0.138967 | 0.27 | 0.2470253 | 0.9800081 | 100
54 | 22.28 | 0.07042864 | 0.32 | 3.19 | 1.28 | 4.15 | 0.04277167 | 0.83 | 55.46 | 7.04 | 4.24 | 0.88 | 0.02566888 | 0.1911308 | 100
54严重风化点 | 17.11 | 0.2050207 | 0.03645398 | 0.3952092 | 1.11 | 3.65 | 0.1204366 | 1.34 | 58.46 | 0.6427898 | 14.13 | 1.12 | 0.04067288 | 0.5594169 | 98.92
55 | 49.01 | 2.71 | 0.07443119 | 1.13 | 0.1329057 | 1.45 | 0.06695399 | 0.86 | 32.92 | 7.95 | 0.35 | 0.05408439 | 0.1110354 | 1.560589 | 98.38
56 | 29.15 | 0.632596 | 0.04562512 | 1.21 | 0.1299296 | 1.85 | 0.1113964 | 0.79 | 41.25 | 15.45 | 2.54 | 0.07523537 | 0.09503588 | 0.9101817 | 94.24
57 | 25.42 | 0.5097294 | 0.04135097 | 1.31 | 0.1105486 | 2.18 | 0.1044115 | 1.16 | 45.1 | 17.3 | 0.3764979 | 0.06370942 | 0.07980913 | 0.7139429 | 94.47
58 | 30.39 | 0.4370005 | 0.34 | 3.49 | 0.79 | 3.52 | 0.86 | 3.13 | 39.35 | 7.66 | 8.99 | 0.24 | 0.05648357 | 0.7465159 | 100

## 剔除前
文物采样点 | 二氧化硅(SiO2) | 氧化钠(Na2O) | 氧化钾(K2O) | 氧化钙(CaO) | 氧化镁(MgO) | 氧化铝(Al2O3) | 氧化铁(Fe2O3) | 氧化铜(CuO) | 氧化铅(PbO) | 氧化钡(BaO) | 五氧化二磷(P2O5) | 氧化锶(SrO) | 氧化锡(SnO2) | 二氧化硫(SO2)
01 | 69.33 | 0.6930926 | 9.99 | 6.32 | 0.87 | 3.93 | 1.74 | 3.87 | 0.3250666 | 0.8295299 | 1.17 | 0.01875315 | 0.1335577 | 0.39 | 99.61
02 | 36.28 | 0.0200159 | 1.05 | 2.34 | 1.18 | 5.73 | 1.86 | 0.26 | 47.43 | 0.05766504 | 3.57 | 0.19 | 0.003644047 | 0.02867502 | 100
03部位1 | 87.05 | 0 | 5.19 | 2.01 | 0 | 4.06 | 0 | 0.78 | 0.25 | 0 | 0.66 | 0 | 0 | 0 | 100
03部位2 | 61.71 | 0.8627344 | 12.37 | 5.87 | 1.11 | 5.5 | 2.16 | 5.09 | 1.41 | 2.86 | 0.7 | 0.1 | 0.1611831 | 0.09608252 | 100
04 | 65.88 | 0.9965094 | 9.67 | 7.12 | 1.56 | 6.44 | 2.06 | 2.18 | 0.1980872 | 0.3935068 | 0.79 | 0.02182365 | 0.3900729 | 0.36 | 98.06
05 | 61.58 | 0.8516276 | 10.95 | 7.35 | 1.77 | 7.5 | 2.62 | 3.27 | 0.2137042 | 0.5931539 | 0.94 | 0.06 | 0.3415143 | 0.47 | 98.51
06部位1 | 67.65 | 0.3262719 | 7.37 | 0.5537199 | 1.98 | 11.15 | 2.39 | 2.51 | 0.2 | 1.38 | 4.18 | 0.11 | 0.1163518 | 0.08365639 | 100
06部位2 | 59.81 | 0.7012724 | 7.68 | 5.41 | 1.73 | 10.05 | 6.04 | 2.18 | 0.35 | 0.97 | 4.5 | 0.12 | 0.2520745 | 0.2066531 | 100
07 | 92.63 | 0.03359771 | 0.04275148 | 1.07 | 0.006068596 | 1.98 | 0.17 | 3.24 | 0.09414252 | 0.06723209 | 0.61 | 0.001306109 | 0.007037408 | 0.04786409 | 100
08 | 20.14 | 0.1277693 | 0.007344282 | 1.48 | 0.01732933 | 1.34 | 0.01357225 | 10.41 | 28.68 | 31.23 | 3.59 | 0.37 | 0.0139848 | 2.58 | 100
08严重风化点 | 4.61 | 1.257193 | 0.08363461 | 3.19 | 0.162292 | 1.11 | 0.1306247 | 3.14 | 32.45 | 30.62 | 7.56 | 0.53 | 0.1262561 | 15.03 | 100
09 | 95.02 | 0.02020561 | 0.59 | 0.62 | 0.005403809 | 1.32 | 0.32 | 1.55 | 0.08013849 | 0.07365314 | 0.35 | 0.001553981 | 0.005505709 | 0.04353926 | 100
10 | 96.77 | 0.01579098 | 0.92 | 0.21 | 0.003871925 | 0.81 | 0.26 | 0.84 | 0.07183861 | 0.05729168 | 0.001724109 | 0.001367797 | 0.003911147 | 0.03420376 | 100
11 | 33.59 | 0.8882763 | 0.21 | 3.51 | 0.71 | 2.69 | 0.1236674 | 4.93 | 25.39 | 14.61 | 9.38 | 0.37 | 0.07711458 | 0.9109417 | 97.39
12 | 94.29 | 0.03881831 | 1.01 | 0.72 | 0.01052859 | 1.46 | 0.29 | 1.65 | 0.1615027 | 0.1186098 | 0.15 | 0.003337039 | 0.01111436 | 0.08608923 | 100
13 | 59.01 | 2.86 | 12.53 | 8.7 | 0.2077714 | 6.16 | 2.88 | 4.73 | 0.3938803 | 0.9682497 | 1.27 | 0.01934098 | 0.1644623 | 0.1062953 | 100
14 | 62.47 | 3.38 | 12.28 | 8.23 | 0.66 | 9.23 | 0.5 | 0.47 | 1.62 | 0.283965 | 0.16 | 0.02014949 | 0.07071043 | 0.6251751 | 100
15 | 61.87 | 3.21 | 7.44 | 0.976912 | 1.02 | 3.15 | 1.04 | 1.29 | 0.19 | 0 | 0.26 | 0.06354016 | 0.3587783 | 0.6007696 | 81.47
16 | 65.18 | 2.1 | 14.52 | 8.27 | 0.52 | 6.18 | 0.42 | 1.07 | 0.11 | 0 | 0.2296392 | 0.04 | 0.1638042 | 1.196557 | 100
17 | 60.71 | 2.12 | 5.71 | 0.6612906 | 0.85 | 1.207806 | 1.04 | 1.09 | 0.19 | 0 | 0.18 | 0.01429904 | 0 | 0.1166046 | 73.89
18 | 79.46 | 0.2059519 | 9.42 | 0.1367004 | 1.53 | 3.05 | 0.1755837 | 0.09109669 | 0.9088401 | 0.374997 | 1.36 | 0.07 | 2.36 | 0.1068303 | 99.25
19 | 29.64 | 0.3746553 | 0.05342985 | 2.93 | 0.59 | 3.57 | 1.33 | 3.51 | 42.82 | 5.35 | 8.83 | 0.19 | 0.05531684 | 0.756598 | 100
20 | 37.36 | 0.6879832 | 0.71 | 0.6204836 | 0.1382839 | 5.45 | 1.51 | 4.78 | 9.3 | 23.55 | 5.75 | 0.03606802 | 0.06787862 | 0.4493026 | 90.41
21 | 76.68 | 0.4028202 | 0.9215551 | 4.71 | 1.22 | 6.19 | 2.37 | 3.28 | 1 | 1.97 | 1.1 | 0.01036593 | 0.08630967 | 0.05894905 | 100
22 | 92.35 | 0 | 0.74 | 1.66 | 0.64 | 3.5 | 0.35 | 0.55 | 0 | 0 | 0.21 | 0 | 0 | 0 | 100
23未风化点 | 53.79 | 7.92 | 0.05910208 | 0.5 | 0.71 | 1.42 | 0.09836695 | 2.99 | 16.98 | 11.86 | 0.1194328 | 0.33 | 0.1365312 | 1.586567 | 98.5
24 | 31.94 | 0.4805555 | 0.01746459 | 0.47 | 0.06329942 | 1.59 | 0.0433277 | 8.46 | 29.14 | 26.23 | 0.14 | 0.91 | 0.04252044 | 0.4728323 | 100
25未风化点 | 50.61 | 2.31 | 0.1260226 | 0.63 | 0.3209249 | 1.9 | 1.55 | 1.12 | 31.9 | 6.65 | 0.19 | 0.2 | 0.1813086 | 1.371744 | 99.06
26 | 19.79 | 0.1274403 | 0.007612509 | 1.44 | 0.01773613 | 0.7 | 0.01347691 | 10.57 | 29.53 | 32.25 | 3.13 | 0.45 | 0.01373418 | 1.96 | 100
26严重风化点 | 3.72 | 0.08252544 | 0.4 | 3.01 | 0.01104687 | 1.18 | 0.008111359 | 3.6 | 29.92 | 35.45 | 6.04 | 0.62 | 0.008316329 | 15.95 | 100
27 | 92.72 | 0.1011222 | 0.1830684 | 0.94 | 0.54 | 2.51 | 0.2 | 1.54 | 0.3957335 | 0.2618939 | 0.36 | 0.005424483 | 0.02980294 | 0.2129546 | 100
28未风化点 | 68.08 | 0.5644252 | 0.26 | 1.34 | 1 | 4.7 | 0.41 | 0.33 | 17.14 | 4.04 | 1.04 | 0.12 | 0.23 | 0.7455748 | 100
29未风化点 | 63.3 | 0.92 | 0.3 | 2.98 | 1.49 | 14.34 | 0.81 | 0.74 | 12.31 | 2.03 | 0.41 | 0.25 | 0.0492675 | 0.0707325 | 100
30部位1 | 34.34 | 0.4923248 | 1.41 | 4.49 | 0.98 | 4.35 | 2.12 | 0.2430347 | 39.22 | 10.29 | 0.6729862 | 0.35 | 0.4 | 0.5916544 | 99.95
30部位2 | 36.93 | 0.3992023 | 0.1333522 | 4.24 | 0.51 | 3.86 | 2.74 | 0.2332331 | 37.74 | 10.35 | 1.41 | 0.48 | 0.44 | 0.5342124 | 100
31 | 65.91 | 0.6836509 | 0.3423253 | 1.6 | 0.89 | 3.11 | 4.59 | 0.44 | 16.55 | 3.42 | 1.62 | 0.3 | 0.144759 | 0.3992648 | 100
32 | 69.71 | 0.4145524 | 0.21 | 0.46 | 0.3172173 | 2.36 | 1 | 0.11 | 19.76 | 4.88 | 0.17 | 0.04269795 | 0.1977281 | 0.3678042 | 100
33 | 75.51 | 0.0169962 | 0.15 | 0.64 | 1 | 2.35 | 0.005546358 | 0.47 | 16.16 | 3.55 | 0.13 | 0.001851216 | 0.003771149 | 0.01183508 | 100
34 | 35.78 | 0.5017571 | 0.25 | 0.78 | 0.1710586 | 1.62 | 0.47 | 1.51 | 46.55 | 10 | 0.34 | 0.22 | 0.1074604 | 1.219724 | 99.52
35 | 65.91 | 0.4588714 | 0.07454024 | 0.38 | 0.3921569 | 1.44 | 0.17 | 0.16 | 22.05 | 5.68 | 0.42 | 0.05295422 | 0.2374462 | 0.7840311 | 98.21
36 | 39.57 | 2.22 | 0.14 | 0.37 | 0.154675 | 1.6 | 0.32 | 0.68 | 41.61 | 10.83 | 0.07 | 0.22 | 0.1133728 | 1.731952 | 99.63
37 | 60.12 | 0.01351971 | 0.23 | 0.89 | 0.002330595 | 2.72 | 0.00260029 | 3.01 | 17.24 | 10.34 | 1.46 | 0.31 | 0.001549409 | 3.66 | 100
38 | 32.93 | 1.38 | 0.06088548 | 0.68 | 0.1357103 | 2.57 | 0.29 | 0.73 | 49.31 | 9.79 | 0.48 | 0.41 | 0.1104646 | 1.12294 | 100
39 | 26.25 | 0.1942239 | 0.03681056 | 1.11 | 0.1005817 | 0.5 | 0.04531407 | 0.88 | 61.03 | 7.22 | 1.16 | 0.61 | 0.06105747 | 0.8020124 | 100
40 | 16.71 | 0.2803715 | 0.03697897 | 1.87 | 0.06490939 | 0.45 | 0.19 | 0.3953187 | 70.21 | 6.69 | 1.77 | 0.68 | 0.04678091 | 0.6056405 | 100
41 | 18.46 | 0.6253577 | 0.44 | 4.96 | 2.73 | 3.33 | 1.79 | 0.19 | 44.12 | 9.76 | 7.46 | 0.47 | 0.2108165 | 1.163826 | 95.71
42未风化点1 | 51.26 | 5.74 | 0.15 | 0.79 | 1.09 | 3.53 | 0.6076062 | 2.67 | 21.88 | 10.47 | 0.08 | 0.35 | 0.1990606 | 1.183333 | 100
42未风化点2 | 51.33 | 5.68 | 0.35 | 0.6409893 | 1.16 | 5.66 | 0.305172 | 2.72 | 20.12 | 10.88 | 0.4507421 | 0.06435357 | 0.08958573 | 0.4491573 | 99.9
43部位1 | 12.41 | 0.332083 | 0.04039944 | 5.24 | 0.89 | 2.25 | 0.76 | 5.35 | 59.85 | 7.29 | 0.9602067 | 0.64 | 0.04627887 | 0.621032 | 96.68
43部位2 | 21.7 | 0.4952328 | 0.3001734 | 6.4 | 0.95 | 3.41 | 1.39 | 1.51 | 44.75 | 3.26 | 12.83 | 0.47 | 0.09996203 | 1.104632 | 98.67
44未风化点 | 60.74 | 3.06 | 0.2 | 2.14 | 0.1767964 | 12.69 | 0.77 | 0.43 | 13.61 | 5.22 | 0.2458495 | 0.26 | 0.1345989 | 0.3227552 | 100
45 | 61.28 | 2.66 | 0.11 | 0.84 | 0.74 | 5 | 0.2839377 | 0.53 | 15.99 | 10.96 | 0.07078611 | 0.23 | 0.125763 | 1.179513 | 100
46 | 55.21 | 0.405863 | 0.25 | 0.2793713 | 1.67 | 4.79 | 0.1525135 | 0.77 | 25.25 | 10.06 | 0.2 | 0.43 | 0.1559547 | 0.3762975 | 100
47 | 51.54 | 4.66 | 0.29 | 0.87 | 0.61 | 3.06 | 0.4687099 | 0.65 | 25.4 | 9.23 | 0.1 | 0.85 | 0.1326167 | 1.398673 | 99.26
48 | 53.33 | 0.8 | 0.32 | 2.82 | 1.54 | 13.65 | 1.03 | 0.3095299 | 15.71 | 7.31 | 1.1 | 0.25 | 1.31 | 0.5204701 | 100
49 | 28.79 | 0.5057749 | 0.2932236 | 4.58 | 1.47 | 5.38 | 2.74 | 0.7 | 34.18 | 6.1 | 11.1 | 0.46 | 0.1829181 | 1.018083 | 97.5
49未风化点 | 54.61 | 0.8295372 | 0.3 | 2.08 | 1.2 | 6.5 | 1.27 | 0.45 | 23.02 | 4.19 | 4.32 | 0.3 | 0.1923384 | 0.7381244 | 100
50 | 17.98 | 0.4854484 | 0.05904978 | 3.19 | 0.47 | 1.87 | 0.33 | 1.13 | 44 | 14.2 | 6.34 | 0.66 | 0.07762607 | 1.377876 | 92.17
50未风化点 | 45.02 | 0.415627 | 0.06631847 | 3.12 | 0.54 | 4.16 | 0.2409814 | 0.7 | 30.61 | 6.22 | 6.34 | 0.23 | 0.09137443 | 1.185699 | 98.94
51部位1 | 24.61 | 0.517919 | 0.08446366 | 3.58 | 1.19 | 5.25 | 1.19 | 1.37 | 40.24 | 8.94 | 8.1 | 0.39 | 0.47 | 1.397617 | 97.33
51部位2 | 21.35 | 0.1762734 | 0.03993886 | 5.13 | 1.45 | 2.51 | 0.42 | 0.75 | 51.34 | 0.9293723 | 8.75 | 0.04780829 | 0.09705636 | 0.7095508 | 93.7
52 | 25.74 | 1.22 | 0.09042744 | 2.27 | 0.55 | 1.16 | 0.23 | 0.7 | 47.42 | 8.64 | 5.71 | 0.44 | 0.129489 | 1.780084 | 96.08
53未风化点 | 63.66 | 3.04 | 0.11 | 0.78 | 1.14 | 6.06 | 0.3839995 | 0.54 | 13.66 | 8.99 | 0.138967 | 0.27 | 0.2470253 | 0.9800081 | 100
54 | 22.28 | 0.07042864 | 0.32 | 3.19 | 1.28 | 4.15 | 0.04277167 | 0.83 | 55.46 | 7.04 | 4.24 | 0.88 | 0.02566888 | 0.1911308 | 100
54严重风化点 | 17.11 | 0.2050207 | 0.03645398 | 0.3952092 | 1.11 | 3.65 | 0.1204366 | 1.34 | 58.46 | 0.6427898 | 14.13 | 1.12 | 0.04067288 | 0.5594169 | 98.92
55 | 49.01 | 2.71 | 0.07443119 | 1.13 | 0.1329057 | 1.45 | 0.06695399 | 0.86 | 32.92 | 7.95 | 0.35 | 0.05408439 | 0.1110354 | 1.560589 | 98.38
56 | 29.15 | 0.632596 | 0.04562512 | 1.21 | 0.1299296 | 1.85 | 0.1113964 | 0.79 | 41.25 | 15.45 | 2.54 | 0.07523537 | 0.09503588 | 0.9101817 | 94.24
57 | 25.42 | 0.5097294 | 0.04135097 | 1.31 | 0.1105486 | 2.18 | 0.1044115 | 1.16 | 45.1 | 17.3 | 0.3764979 | 0.06370942 | 0.07980913 | 0.7139429 | 94.47
58 | 30.39 | 0.4370005 | 0.34 | 3.49 | 0.79 | 3.52 | 0.86 | 3.13 | 39.35 | 7.66 | 8.99 | 0.24 | 0.05648357 | 0.7465159 | 100

## Sheet1
文物采样点 | 二氧化硅(SiO2) | 氧化钠(Na2O) | 氧化钾(K2O) | 氧化钙(CaO) | 氧化镁(MgO) | 氧化铝(Al2O3) | 氧化铁(Fe2O3) | 氧化铜(CuO) | 氧化铅(PbO) | 氧化钡(BaO) | 五氧化二磷(P2O5) | 氧化锶(SrO) | 氧化锡(SnO2) | 二氧化硫(SO2)
01 | 0 | 0.003447343 | 0 | 0 | 0 | 0 | 0 | 0 | 0.001616834 | 0.004125962 | 0 | 9.327547e-05 | 0.0006642968 | 0
02 | 0 | 6.077994e-08 | 0 | 0 | 0 | 0 | 0 | 0 | 0 | 1.751047e-07 | 0 | 0 | 1.106545e-08 | 8.707409e-08
03部位1 | 0 | 0 | 0 | 0 | 0 | 0 | 0 | 0 | 0 | 0 | 0 | 0 | 0 | 0
03部位2 | 0 | 0.008850654 | 0 | 0 | 0 | 0 | 0 | 0 | 0 | 0 | 0 | 0 | 0.001653551 | 0.0009856951
04 | 0 | 0.08706694 | 0 | 0 | 0 | 0 | 0 | 0 | 0.01730726 | 0.03438145 | 0 | 0.001906774 | 0.03408142 | 0
05 | 0 | 0.0311975 | 0 | 0 | 0 | 0 | 0 | 0 | 0.007828582 | 0.02172888 | 0 | 0 | 0.01251062 | 0
06部位1 | 0 | 0.0002368103 | 0 | 0.0004018935 | 0 | 0 | 0 | 0 | 0 | 0 | 0 | 0 | 8.44489e-05 | 6.071835e-05
06部位2 | 0 | 0.004393223 | 0 | 0 | 0 | 0 | 0 | 0 | 0 | 0 | 0 | 0 | 0.001579158 | 0.001294608
07 | 0 | 8.623476e-08 | 1.097296e-07 | 0 | 1.557618e-08 | 0 | 0 | 0 | 2.416342e-07 | 1.725636e-07 | 0 | 3.352372e-09 | 1.806281e-08 | 1.228521e-07
08 | 0 | 7.621858e-06 | 4.381104e-07 | 0 | 1.033751e-06 | 0 | 8.096291e-07 | 0 | 0 | 0 | 0 | 0 | 8.342391e-07 | 0
08严重风化点 | 0 | 0.00733402 | 0.000487895 | 0 | 0.0009467546 | 0 | 0.0007620189 | 0 | 0 | 0 | 0 | 0 | 0.0007365337 | 0
09 | 0 | 4.041569e-08 | 0 | 0 | 1.080881e-08 | 0 | 0 | 0 | 1.602947e-07 | 1.473226e-07 | 0 | 3.108305e-09 | 1.101264e-08 | 8.708814e-08
10 | 0 | 1.401097e-08 | 0 | 0 | 3.43547e-09 | 0 | 0 | 0 | 6.374073e-08 | 5.083358e-08 | 1.529762e-09 | 1.213614e-09 | 3.47027e-09 | 3.03482e-08
11 | 0 | 0.01937868 | 0 | 0 | 0 | 0 | 0.002697935 | 0 | 0 | 0 | 0 | 0 | 0.001682336 | 0.01987315
12 | 0 | 3.154832e-07 | 0 | 0 | 8.556773e-08 | 0 | 0 | 0 | 1.312561e-06 | 9.639628e-07 | 0 | 2.71207e-08 | 9.032834e-08 | 6.996623e-07
13 | 0 | 0 | 0 | 0 | 0.0004584661 | 0 | 0 | 0 | 0.000869132 | 0.002136529 | 0 | 4.267759e-05 | 0.0003629008 | 0.0002345501
14 | 0 | 0 | 0 | 0 | 0 | 0 | 0 | 0 | 0 | 0.0007572866 | 0 | 5.373528e-05 | 0.0001885728 | 0.001667236
15 | 0 | 0 | 0 | 58.79479 | 0 | 0 | 0 | 0 | 0 | 0 | 0 | 3.824122 | 21.59283 | 36.15691
16 | 0 | 0 | 0 | 0 | 0 | 0 | 0 | 0 | 0 | 0 | 0.002705146 | 0 | 0.001929611 | 0.01409542
17 | 0 | 0 | 0 | 1.732909 | 0 | 3.16505 | 0 | 0 | 0 | 0 | 0 | 0.03747059 | 0 | 0.3055618
18 | 0 | 0.0001323025 | 0 | 8.781565e-05 | 0 | 0 | 0.0001127941 | 5.852007e-05 | 0.0005838344 | 0.0002408963 | 0 | 0 | 0 | 6.862725e-05
19 | 0 | 0.000342358 | 4.882391e-05 | 0 | 0 | 0 | 0 | 0 | 0 | 0 | 0 | 0 | 5.054823e-05 | 0.0006913752
20 | 0 | 0.134976 | 0 | 0.1217332 | 0.02713004 | 0 | 0 | 0 | 0 | 0 | 0 | 0.007076216 | 0.01331717 | 0.08814908
21 | 0 | 0.0003096182 | 0.0007083316 | 0 | 0 | 0 | 0 | 0 | 0 | 0 | 0 | 7.967527e-06 | 6.633989e-05 | 4.530979e-05
22 | 0 | 0 | 0 | 0 | 0 | 0 | 0 | 0 | 0 | 0 | 0 | 0 | 0 | 0
23未风化点 | 0 | 0 | 0.002655971 | 0 | 0 | 0 | 0.004420484 | 0 | 0 | 0 | 0.005367155 | 0 | 0.006135535 | 0.07129828
24 | 0 | 0.0002006563 | 7.292351e-06 | 0 | 2.643072e-05 | 0 | 1.809151e-05 | 0 | 0 | 0 | 0 | 0 | 1.775444e-05 | 0.0001974315
25未风化点 | 0 | 0 | 0.008607844 | 0 | 0.02192045 | 0 | 0 | 0 | 0 | 0 | 0 | 0 | 0.0123841 | 0.09369556
26 | 0 | 7.527252e-06 | 4.496324e-07 | 0 | 1.047584e-06 | 0 | 7.96013e-07 | 0 | 0 | 0 | 0 | 0 | 8.112086e-07 | 0
26严重风化点 | 0 | 2.209311e-06 | 0 | 0 | 2.957388e-07 | 0 | 2.171514e-07 | 0 | 0 | 0 | 0 | 0 | 2.226387e-07 | 0
27 | 0 | 5.298054e-06 | 9.591427e-06 | 0 | 0 | 0 | 0 | 0 | 2.07335e-05 | 1.37213e-05 | 0 | 2.842027e-07 | 1.561453e-06 | 1.115724e-05
28未风化点 | 0 | 0.005106996 | 0 | 0 | 0 | 0 | 0 | 0 | 0 | 0 | 0 | 0 | 0 | 0.006746062
29未风化点 | 0 | 0 | 0 | 0 | 0 | 0 | 0 | 0 | 0 | 0 | 0 | 0 | 2.165076e-05 | 3.108362e-05
30部位1 | 0 | 0.0003224634 | 0 | 0 | 0 | 0 | 0 | 0.0001591831 | 0 | 0 | 0.0004407932 | 0 | 0 | 0.0003875224
30部位2 | 0 | 0.0001858525 | 6.20834e-05 | 0 | 0 | 0 | 0 | 0.0001085839 | 0 | 0 | 0 | 0 | 0 | 0.0002487077
31 | 0 | 0.004774506 | 0.002390744 | 0 | 0 | 0 | 0 | 0 | 0 | 0 | 0 | 0 | 0.001010973 | 0.0027884
32 | 0 | 0.001331398 | 0 | 0 | 0.001018791 | 0 | 0 | 0 | 0 | 0 | 0 | 0.0001371309 | 0.0006350338 | 0.001181259
33 | 0 | 5.99484e-08 | 0 | 0 | 0 | 0 | 1.956292e-08 | 0 | 0 | 0 | 0 | 6.529542e-09 | 1.330146e-08 | 4.174427e-08
34 | 0 | 0.003906848 | 0 | 0 | 0.001331919 | 0 | 0 | 0 | 0 | 0 | 0 | 0 | 0.0008367225 | 0.009497177
35 | 0 | 0.0160383 | 0.002605303 | 0 | 0.01370652 | 0 | 0 | 0 | 0 | 0 | 0 | 0.001850837 | 0.008299133 | 0.02740317
36 | 0 | 0 | 0 | 0 | 0.001351567 | 0 | 0 | 0 | 0 | 0 | 0 | 0 | 0.0009906641 | 0.01513399
37 | 0 | 1.512938e-08 | 0 | 0 | 2.608079e-09 | 0 | 2.909885e-09 | 0 | 0 | 0 | 0 | 0 | 1.733884e-09 | 0
38 | 0 | 0 | 0.0002169929 | 0 | 0.0004836647 | 0 | 0 | 0 | 0 | 0 | 0 | 0 | 0.0003936906 | 0.004002102
39 | 0 | 0.0001740387 | 3.298494e-05 | 0 | 9.012851e-05 | 0 | 4.06047e-05 | 0 | 0 | 0 | 0 | 0 | 5.471193e-05 | 0.0007186614
40 | 0 | 9.476467e-05 | 1.249877e-05 | 0 | 2.193917e-05 | 0 | 0 | 0.0001336164 | 0 | 0 | 0 | 0 | 1.58118e-05 | 0.0002047045
41 | 0 | 0.09064236 | 0 | 0 | 0 | 0 | 0 | 0 | 0 | 0 | 0 | 0 | 0.03055676 | 0.1686905
42未风化点1 | 0 | 0 | 0 | 0 | 0 | 0 | 0.02471069 | 0 | 0 | 0 | 0 | 0 | 0.00809558 | 0.0481249
42未风化点2 | 0 | 0 | 0 | 0.002094798 | 0 | 0 | 0.0009973235 | 0 | 0 | 0 | 0.001473057 | 0.000210312 | 0.0002927725 | 0.001467878
43部位1 | 0 | 0.002366945 | 0.0002879499 | 0 | 0 | 0 | 0 | 0 | 0 | 0 | 0.006843942 | 0 | 0.0003298559 | 0.00442645
43部位2 | 0 | 0.009884175 | 0.005991054 | 0 | 0 | 0 | 0 | 0 | 0 | 0 | 0 | 0 | 0.001995106 | 0.02204695
44未风化点 | 0 | 0 | 0 | 0 | 0.0005480635 | 0 | 0 | 0 | 0 | 0 | 0.0007621258 | 0 | 0.0004172525 | 0.001000531
45 | 0 | 0 | 0 | 0 | 0 | 0 | 0.003499986 | 0 | 0 | 0 | 0.0008725521 | 0 | 0.00155023 | 0.01453939
46 | 0 | 0.0009302628 | 0 | 0.0006403361 | 0 | 0 | 0.0003495702 | 0 | 0 | 0 | 0 | 0 | 0.0003574578 | 0.0008624969
47 | 0 | 0 | 0 | 0 | 0 | 0 | 0.008549976 | 0 | 0 | 0 | 0 | 0 | 0.002419129 | 0.02551391
48 | 0 | 0 | 0 | 0 | 0 | 0 | 0 | 0.005746137 | 0 | 0 | 0 | 0 | 0 | 0.009662047
49 | 0 | 0.01857727 | 0.0107702 | 0 | 0 | 0 | 0 | 0 | 0 | 0 | 0 | 0 | 0.006718639 | 0.03739452
49未风化点 | 0 | 0.01548752 | 0 | 0 | 0 | 0 | 0 | 0 | 0 | 0 | 0 | 0 | 0.003590971 | 0.01378084
50 | 0 | 0.06291174 | 0.007652564 | 0 | 0 | 0 | 0 | 0 | 0 | 0 | 0 | 0 | 0.01005996 | 0.178566
50未风化点 | 0 | 0.003888477 | 0.0006204551 | 0 | 0 | 0 | 0.002254547 | 0 | 0 | 0 | 0 | 0 | 0.0008548709 | 0.01109303
51部位1 | 0 | 0.04931508 | 0.008042441 | 0 | 0 | 0 | 0 | 0 | 0 | 0 | 0 | 0 | 0 | 0.133078
51部位2 | 0 | 0.006041195 | 0.001368774 | 0 | 0 | 0 | 0 | 0 | 0 | 0.03185121 | 0 | 0.001638474 | 0.003326291 | 0.02431754
52 | 0 | 0 | 0.007262596 | 0 | 0 | 0 | 0 | 0 | 0 | 0 | 0 | 0 | 0.01039979 | 0.1429658
53未风化点 | 0 | 0 | 0 | 0 | 0 | 0 | 0.01476022 | 0 | 0 | 0 | 0.005341629 | 0 | 0.009495188 | 0.03766966
54 | 0 | 7.424911e-06 | 0 | 0 | 0 | 0 | 4.509186e-06 | 0 | 0 | 0 | 0 | 0 | 2.706131e-06 | 2.014989e-05
54严重风化点 | 0 | 0.0002094687 | 3.724487e-05 | 0.0004037836 | 0 | 0 | 0.0001230495 | 0 | 0 | 0.0006567355 | 0 | 0 | 4.155531e-05 | 0.0005715539
55 | 0 | 0 | 0.001777668 | 0 | 0.003174237 | 0 | 0.001599088 | 0 | 0 | 0 | 0 | 0.001291718 | 0.0026519 | 0.03727215
56 | 0 | 0.08238043 | 0.005941577 | 0 | 0.0169202 | 0 | 0.01450671 | 0 | 0 | 0 | 0 | 0.0097976 | 0.01237614 | 0.1185293
57 | 0 | 0.03359877 | 0.002725645 | 0 | 0.007286801 | 0 | 0.006882276 | 0 | 0 | 0 | 0.02481682 | 0.0041994 | 0.005260611 | 0.04705948
58 | 0 | 0.0006890906 | 0 | 0 | 0 | 0 | 0 | 0 | 0 | 0 | 0 | 0 | 8.906694e-05 | 0.001177155

## Sheet2
文物采样点 | 二氧化硅(SiO2) | 氧化钠(Na2O) | 氧化钾(K2O) | 氧化钙(CaO) | 氧化镁(MgO) | 氧化铝(Al2O3) | 氧化铁(Fe2O3) | 氧化铜(CuO) | 氧化铅(PbO) | 氧化钡(BaO) | 五氧化二磷(P2O5) | 氧化锶(SrO) | 氧化锡(SnO2) | 二氧化硫(SO2)
01 | 69.33 |  | 9.99 | 6.32 | 0.87 | 3.93 | 1.74 | 3.87 |  |  | 1.17 |  |  | 0.39
02 | 36.28 |  | 1.05 | 2.34 | 1.18 | 5.73 | 1.86 | 0.26 | 47.43 |  | 3.57 | 0.19
03部位1 | 87.05 |  | 5.19 | 2.01 |  | 4.06 |  | 0.78 | 0.25 |  | 0.66
03部位2 | 61.71 |  | 12.37 | 5.87 | 1.11 | 5.5 | 2.16 | 5.09 | 1.41 | 2.86 | 0.7 | 0.1
04 | 65.88 |  | 9.67 | 7.12 | 1.56 | 6.44 | 2.06 | 2.18 |  |  | 0.79 |  |  | 0.36
05 | 61.58 |  | 10.95 | 7.35 | 1.77 | 7.5 | 2.62 | 3.27 |  |  | 0.94 | 0.06 |  | 0.47
06部位1 | 67.65 |  | 7.37 |  | 1.98 | 11.15 | 2.39 | 2.51 | 0.2 | 1.38 | 4.18 | 0.11
06部位2 | 59.81 |  | 7.68 | 5.41 | 1.73 | 10.05 | 6.04 | 2.18 | 0.35 | 0.97 | 4.5 | 0.12
07 | 92.63 |  |  | 1.07 |  | 1.98 | 0.17 | 3.24 |  |  | 0.61
08 | 20.14 |  |  | 1.48 |  | 1.34 |  | 10.41 | 28.68 | 31.23 | 3.59 | 0.37 |  | 2.58
08严重风化点 | 4.61 |  |  | 3.19 |  | 1.11 |  | 3.14 | 32.45 | 30.62 | 7.56 | 0.53 |  | 15.03
09 | 95.02 |  | 0.59 | 0.62 |  | 1.32 | 0.32 | 1.55 |  |  | 0.35
10 | 96.77 |  | 0.92 | 0.21 |  | 0.81 | 0.26 | 0.84
11 | 33.59 |  | 0.21 | 3.51 | 0.71 | 2.69 |  | 4.93 | 25.39 | 14.61 | 9.38 | 0.37
12 | 94.29 |  | 1.01 | 0.72 |  | 1.46 | 0.29 | 1.65 |  |  | 0.15
13 | 59.01 | 2.86 | 12.53 | 8.7 |  | 6.16 | 2.88 | 4.73 |  |  | 1.27
14 | 62.47 | 3.38 | 12.28 | 8.23 | 0.66 | 9.23 | 0.5 | 0.47 | 1.62 |  | 0.16
15 | 61.87 | 3.21 | 7.44 |  | 1.02 | 3.15 | 1.04 | 1.29 | 0.19 | 0 | 0.26
16 | 65.18 | 2.1 | 14.52 | 8.27 | 0.52 | 6.18 | 0.42 | 1.07 | 0.11 | 0 |  | 0.04
17 | 60.71 | 2.12 | 5.71 |  | 0.85 |  | 1.04 | 1.09 | 0.19 | 0 | 0.18 |  | 0
18 | 79.46 |  | 9.42 |  | 1.53 | 3.05 |  |  |  |  | 1.36 | 0.07 | 2.36
19 | 29.64 |  |  | 2.93 | 0.59 | 3.57 | 1.33 | 3.51 | 42.82 | 5.35 | 8.83 | 0.19
20 | 37.36 |  | 0.71 |  |  | 5.45 | 1.51 | 4.78 | 9.3 | 23.55 | 5.75
21 | 76.68 |  |  | 4.71 | 1.22 | 6.19 | 2.37 | 3.28 | 1 | 1.97 | 1.1
22 | 92.35 |  | 0.74 | 1.66 | 0.64 | 3.5 | 0.35 | 0.55 |  |  | 0.21
23未风化点 | 53.79 | 7.92 |  | 0.5 | 0.71 | 1.42 |  | 2.99 | 16.98 | 11.86 |  | 0.33
24 | 31.94 |  |  | 0.47 |  | 1.59 |  | 8.46 | 29.14 | 26.23 | 0.14 | 0.91
25未风化点 | 50.61 | 2.31 |  | 0.63 |  | 1.9 | 1.55 | 1.12 | 31.9 | 6.65 | 0.19 | 0.2
26 | 19.79 |  |  | 1.44 |  | 0.7 |  | 10.57 | 29.53 | 32.25 | 3.13 | 0.45 |  | 1.96
26严重风化点 | 3.72 |  | 0.4 | 3.01 |  | 1.18 |  | 3.6 | 29.92 | 35.45 | 6.04 | 0.62 |  | 15.95
27 | 92.72 |  |  | 0.94 | 0.54 | 2.51 | 0.2 | 1.54 |  |  | 0.36
28未风化点 | 68.08 |  | 0.26 | 1.34 | 1 | 4.7 | 0.41 | 0.33 | 17.14 | 4.04 | 1.04 | 0.12 | 0.23
29未风化点 | 63.3 | 0.92 | 0.3 | 2.98 | 1.49 | 14.34 | 0.81 | 0.74 | 12.31 | 2.03 | 0.41 | 0.25
30部位1 | 34.34 |  | 1.41 | 4.49 | 0.98 | 4.35 | 2.12 |  | 39.22 | 10.29 |  | 0.35 | 0.4
30部位2 | 36.93 |  |  | 4.24 | 0.51 | 3.86 | 2.74 |  | 37.74 | 10.35 | 1.41 | 0.48 | 0.44
31 | 65.91 |  |  | 1.6 | 0.89 | 3.11 | 4.59 | 0.44 | 16.55 | 3.42 | 1.62 | 0.3
32 | 69.71 |  | 0.21 | 0.46 |  | 2.36 | 1 | 0.11 | 19.76 | 4.88 | 0.17
33 | 75.51 |  | 0.15 | 0.64 | 1 | 2.35 |  | 0.47 | 16.16 | 3.55 | 0.13
34 | 35.78 |  | 0.25 | 0.78 |  | 1.62 | 0.47 | 1.51 | 46.55 | 10 | 0.34 | 0.22
35 | 65.91 |  |  | 0.38 |  | 1.44 | 0.17 | 0.16 | 22.05 | 5.68 | 0.42
36 | 39.57 | 2.22 | 0.14 | 0.37 |  | 1.6 | 0.32 | 0.68 | 41.61 | 10.83 | 0.07 | 0.22
37 | 60.12 |  | 0.23 | 0.89 |  | 2.72 |  | 3.01 | 17.24 | 10.34 | 1.46 | 0.31 |  | 3.66
38 | 32.93 | 1.38 |  | 0.68 |  | 2.57 | 0.29 | 0.73 | 49.31 | 9.79 | 0.48 | 0.41
39 | 26.25 |  |  | 1.11 |  | 0.5 |  | 0.88 | 61.03 | 7.22 | 1.16 | 0.61
40 | 16.71 |  |  | 1.87 |  | 0.45 | 0.19 |  | 70.21 | 6.69 | 1.77 | 0.68
41 | 18.46 |  | 0.44 | 4.96 | 2.73 | 3.33 | 1.79 | 0.19 | 44.12 | 9.76 | 7.46 | 0.47
42未风化点1 | 51.26 | 5.74 | 0.15 | 0.79 | 1.09 | 3.53 |  | 2.67 | 21.88 | 10.47 | 0.08 | 0.35
42未风化点2 | 51.33 | 5.68 | 0.35 |  | 1.16 | 5.66 |  | 2.72 | 20.12 | 10.88
43部位1 | 12.41 |  |  | 5.24 | 0.89 | 2.25 | 0.76 | 5.35 | 59.85 | 7.29 |  | 0.64
43部位2 | 21.7 |  |  | 6.4 | 0.95 | 3.41 | 1.39 | 1.51 | 44.75 | 3.26 | 12.83 | 0.47
44未风化点 | 60.74 | 3.06 | 0.2 | 2.14 |  | 12.69 | 0.77 | 0.43 | 13.61 | 5.22 |  | 0.26
45 | 61.28 | 2.66 | 0.11 | 0.84 | 0.74 | 5 |  | 0.53 | 15.99 | 10.96 |  | 0.23
46 | 55.21 |  | 0.25 |  | 1.67 | 4.79 |  | 0.77 | 25.25 | 10.06 | 0.2 | 0.43
47 | 51.54 | 4.66 | 0.29 | 0.87 | 0.61 | 3.06 |  | 0.65 | 25.4 | 9.23 | 0.1 | 0.85
48 | 53.33 | 0.8 | 0.32 | 2.82 | 1.54 | 13.65 | 1.03 |  | 15.71 | 7.31 | 1.1 | 0.25 | 1.31
49 | 28.79 |  |  | 4.58 | 1.47 | 5.38 | 2.74 | 0.7 | 34.18 | 6.1 | 11.1 | 0.46
49未风化点 | 54.61 |  | 0.3 | 2.08 | 1.2 | 6.5 | 1.27 | 0.45 | 23.02 | 4.19 | 4.32 | 0.3
50 | 17.98 |  |  | 3.19 | 0.47 | 1.87 | 0.33 | 1.13 | 44 | 14.2 | 6.34 | 0.66
50未风化点 | 45.02 |  |  | 3.12 | 0.54 | 4.16 |  | 0.7 | 30.61 | 6.22 | 6.34 | 0.23
51部位1 | 24.61 |  |  | 3.58 | 1.19 | 5.25 | 1.19 | 1.37 | 40.24 | 8.94 | 8.1 | 0.39 | 0.47
51部位2 | 21.35 |  |  | 5.13 | 1.45 | 2.51 | 0.42 | 0.75 | 51.34 |  | 8.75
52 | 25.74 | 1.22 |  | 2.27 | 0.55 | 1.16 | 0.23 | 0.7 | 47.42 | 8.64 | 5.71 | 0.44
53未风化点 | 63.66 | 3.04 | 0.11 | 0.78 | 1.14 | 6.06 |  | 0.54 | 13.66 | 8.99 |  | 0.27
54 | 22.28 |  | 0.32 | 3.19 | 1.28 | 4.15 |  | 0.83 | 55.46 | 7.04 | 4.24 | 0.88
54严重风化点 | 17.11 |  |  |  | 1.11 | 3.65 |  | 1.34 | 58.46 |  | 14.13 | 1.12
55 | 49.01 | 2.71 |  | 1.13 |  | 1.45 |  | 0.86 | 32.92 | 7.95 | 0.35
56 | 29.15 |  |  | 1.21 |  | 1.85 |  | 0.79 | 41.25 | 15.45 | 2.54
57 | 25.42 |  |  | 1.31 |  | 2.18 |  | 1.16 | 45.1 | 17.3
58 | 30.39 |  | 0.34 | 3.49 | 0.79 | 3.52 | 0.86 | 3.13 | 39.35 | 7.66 | 8.99 | 0.24