## Sheet1
| 二氧化硅(SiO2) | 氧化钠(Na2O) | 氧化钾(K2O) | 氧化钙(CaO) | 氧化镁(MgO) | 氧化铝(Al2O3) | 氧化铁(Fe2O3) | 氧化铜(CuO) | 氧化铅(PbO) | 氧化钡(BaO) | 五氧化二磷(P2O5) | 氧化锶(SrO) | 氧化锡(SnO2) | 二氧化硫(SO2)
0 | 69.33 | 3.5831 | 9.99 | 6.32 | 0.87 | 3.93 | 1.74 | 3.87 | 1.6883 | 5.0436 | 1.17 | 0.1292 | 0.7803 | 0.39
1 | 36.28 | 3.0315 | 1.05 | 2.34 | 1.18 | 5.73 | 1.86 | 0.26 | 47.43 | 8.1428 | 3.57 | 0.19 | 0.561 | 4.0573
2 | 87.05 | 2.2341 | 5.19 | 2.01 | 0.892 | 4.06 | 0.6293 | 0.78 | 0.25 | 2.6475 | 0.66 | 0.1062 | 0.743 | 2.4891
3 | 61.71 | 3.6328 | 12.37 | 5.87 | 1.11 | 5.5 | 2.16 | 5.09 | 1.41 | 2.86 | 0.7 | 0.1 | 0.7494 | 0.6035
4 | 65.88 | 3.2903 | 9.67 | 7.12 | 1.56 | 6.44 | 2.06 | 2.18 | 0.7182 | 1.3837 | 0.79 | 0.074 | 1.2711 | 0.36
5 | 61.58 | 3.327 | 10.95 | 7.35 | 1.77 | 7.5 | 2.62 | 3.27 | 0.8942 | 2.721 | 0.94 | 0.06 | 1.2669 | 0.47
6 | 67.65 | 3.4564 | 7.37 | 5.7792 | 1.98 | 11.15 | 2.39 | 2.51 | 0.2 | 1.38 | 4.18 | 0.11 | 1.129 | 1.0379
7 | 59.81 | 3.3926 | 7.68 | 5.41 | 1.73 | 10.05 | 6.04 | 2.18 | 0.35 | 0.97 | 4.5 | 0.12 | 1.1771 | 1.2572
8 | 92.63 | 3.6608 | 1.008 | 1.07 | 0.6302 | 1.98 | 0.17 | 3.24 | 7.4463 | 7.36 | 0.61 | 0.1758 | 0.794 | 4.8562
9 | 20.14 | 5.4913 | 0.3061 | 1.48 | 0.7935 | 1.34 | 0.8604 | 10.41 | 28.68 | 31.23 | 3.59 | 0.37 | 0.5805 | 2.58
10 | 4.61 | 5.4081 | 0.3558 | 3.19 | 0.7818 | 1.11 | 0.8181 | 3.14 | 32.45 | 30.62 | 7.56 | 0.53 | 0.5961 | 15.03
11 | 95.02 | 2.5639 | 0.59 | 0.62 | 0.6386 | 1.32 | 0.32 | 1.55 | 7.6822 | 8.1078 | 0.35 | 0.1945 | 0.8399 | 5.1015
12 | 96.77 | 2.5421 | 0.92 | 0.21 | 0.6515 | 0.81 | 0.26 | 0.84 | 9.3433 | 8.8947 | 0.3429 | 0.2582 | 0.8516 | 5.4053
13 | 33.59 | 5.2746 | 0.21 | 3.51 | 0.71 | 2.69 | 0.9882 | 4.93 | 25.39 | 14.61 | 9.38 | 0.37 | 0.5028 | 6.945
14 | 94.29 | 2.2743 | 1.01 | 0.72 | 0.6618 | 1.46 | 0.29 | 1.65 | 7.6118 | 6.8777 | 0.15 | 0.2423 | 0.8221 | 5.1453
15 | 59.01 | 2.86 | 12.53 | 8.7 | 1.1753 | 6.16 | 2.88 | 4.73 | 2.4677 | 7.7844 | 1.27 | 0.1555 | 0.7685 | 0.8122
16 | 62.47 | 3.38 | 12.28 | 8.23 | 0.66 | 9.23 | 0.5 | 0.47 | 1.62 | 1.6548 | 0.16 | 0.1373 | 0.5438 | 4.4626
17 | 61.87 | 3.21 | 7.44 | 1.4274 | 1.02 | 3.15 | 1.04 | 1.29 | 0.19 | 0 | 0.26 | 0.1326 | 0.7844 | 1.2648
18 | 65.18 | 2.1 | 14.52 | 8.27 | 0.52 | 6.18 | 0.42 | 1.07 | 0.11 | 0 | 0.6386 | 0.04 | 0.6422 | 4.4246
19 | 60.71 | 2.12 | 5.71 | 5.9396 | 0.85 | 9.906 | 1.04 | 1.09 | 0.19 | 0 | 0.18 | 0.1147 | 0 | 0.8572
20 | 79.46 | 2.3764 | 9.42 | 1.3223 | 1.53 | 3.05 | 1.9952 | 0.8678 | 11.6157 | 4.2525 | 1.36 | 0.07 | 2.36 | 1.348
21 | 29.64 | 3.8337 | 0.4014 | 2.93 | 0.59 | 3.57 | 1.33 | 3.51 | 42.82 | 5.35 | 8.83 | 0.19 | 0.5182 | 8.4958
22 | 37.36 | 5.1923 | 0.71 | 5.1165 | 1.1139 | 5.45 | 1.51 | 4.78 | 9.3 | 23.55 | 5.75 | 0.2969 | 0.4534 | 4.1646
23 | 76.68 | 3.6486 | 8.9376 | 4.71 | 1.22 | 6.19 | 2.37 | 3.28 | 1 | 1.97 | 1.1 | 0.0997 | 0.9034 | 0.5163
24 | 92.35 | 2.6748 | 0.74 | 1.66 | 0.64 | 3.5 | 0.35 | 0.55 | 9.2244 | 6.0837 | 0.21 | 0.1696 | 0.7007 | 4.8934
25 | 53.79 | 7.92 | 0.1858 | 0.5 | 0.71 | 1.42 | 0.5933 | 2.99 | 16.98 | 11.86 | 0.5553 | 0.33 | 0.5289 | 5.8563
26 | 31.94 | 5.6631 | 0.2041 | 0.47 | 0.7835 | 1.59 | 0.7032 | 8.46 | 29.14 | 26.23 | 0.14 | 0.91 | 0.59 | 8.2843
27 | 50.61 | 2.31 | 0.2441 | 0.63 | 0.8008 | 1.9 | 1.55 | 1.12 | 31.9 | 6.65 | 0.19 | 0.2 | 0.5872 | 4.5858
28 | 19.79 | 5.4227 | 0.3068 | 1.44 | 0.7883 | 0.7 | 0.8666 | 10.57 | 29.53 | 32.25 | 3.13 | 0.45 | 0.6608 | 1.96
29 | 3.72 | 5.3799 | 0.4 | 3.01 | 0.7829 | 1.18 | 0.8 | 3.6 | 29.92 | 35.45 | 6.04 | 0.62 | 0.5937 | 15.95
30 | 92.72 | 2.3728 | 4.2731 | 0.94 | 0.54 | 2.51 | 0.2 | 1.54 | 7.6495 | 6.0688 | 0.36 | 0.1418 | 0.838 | 4.8655
31 | 68.08 | 2.7819 | 0.26 | 1.34 | 1 | 4.7 | 0.41 | 0.33 | 17.14 | 4.04 | 1.04 | 0.12 | 0.23 | 3.0777
32 | 63.3 | 0.92 | 0.3 | 2.98 | 1.49 | 14.34 | 0.81 | 0.74 | 12.31 | 2.03 | 0.41 | 0.25 | 1.1052 | 3.0281
33 | 34.34 | 4.6394 | 1.41 | 4.49 | 0.98 | 4.35 | 2.12 | 2.5713 | 39.22 | 10.29 | 6.77 | 0.35 | 0.4 | 6.4724
34 | 36.93 | 4.524 | 1.207 | 4.24 | 0.51 | 3.86 | 2.74 | 2.5888 | 37.74 | 10.35 | 1.41 | 0.48 | 0.44 | 7.4953
35 | 65.91 | 3.0163 | 1.2041 | 1.6 | 0.89 | 3.11 | 4.59 | 0.44 | 16.55 | 3.42 | 1.62 | 0.3 | 0.6854 | 1.8714
36 | 69.71 | 2.8611 | 0.21 | 0.46 | 1.7681 | 2.36 | 1 | 0.11 | 19.76 | 4.88 | 0.17 | 0.2784 | 1.0866 | 2.2375
37 | 75.51 | 3.5387 | 0.15 | 0.64 | 1 | 2.35 | 1.0003 | 0.47 | 16.16 | 3.55 | 0.13 | 0.336 | 0.8677 | 2.3102
38 | 35.78 | 2.5446 | 0.25 | 0.78 | 0.7428 | 1.62 | 0.47 | 1.51 | 46.55 | 10 | 0.34 | 0.22 | 0.6336 | 7.7939
39 | 65.91 | 2.6878 | 0.2472 | 0.38 | 1.6515 | 1.44 | 0.17 | 0.16 | 22.05 | 5.68 | 0.42 | 0.2812 | 0.9819 | 3.5151
40 | 39.57 | 2.22 | 0.14 | 0.37 | 0.6528 | 1.6 | 0.32 | 0.68 | 41.61 | 10.83 | 0.07 | 0.22 | 0.6359 | 7.7939
41 | 60.12 | 5.0952 | 0.23 | 0.89 | 0.88 | 2.72 | 1.1748 | 3.01 | 17.24 | 10.34 | 1.46 | 0.31 | 0.5627 | 3.66
42 | 32.93 | 1.38 | 0.2869 | 0.68 | 0.7802 | 2.57 | 0.29 | 0.73 | 49.31 | 9.79 | 0.48 | 0.41 | 0.7209 | 7.8145
43 | 26.25 | 2.3576 | 0.3068 | 1.11 | 0.9032 | 0.5 | 0.5041 | 0.88 | 61.03 | 7.22 | 1.16 | 0.61 | 0.6736 | 8.1994
44 | 16.71 | 3.8924 | 0.3732 | 1.87 | 0.7903 | 0.45 | 0.19 | 4.6018 | 70.21 | 6.69 | 1.77 | 0.68 | 0.5727 | 8.5027
45 | 18.46 | 3.2669 | 0.44 | 4.96 | 2.73 | 3.33 | 1.79 | 0.19 | 44.12 | 9.76 | 7.46 | 0.47 | 0.9579 | 7.5044
46 | 51.26 | 5.74 | 0.15 | 0.79 | 1.09 | 3.53 | 1.3046 | 2.67 | 21.88 | 10.47 | 0.08 | 0.35 | 0.4954 | 2.7103
47 | 51.33 | 5.68 | 0.35 | 3.4883 | 1.16 | 5.66 | 1.7982 | 2.72 | 20.12 | 10.88 | 2.979 | 0.3334 | 0.5107 | 2.4716
48 | 12.41 | 3.884 | 0.6037 | 5.24 | 0.89 | 2.25 | 0.76 | 5.35 | 59.85 | 7.29 | 9.5759 | 0.64 | 0.5189 | 9.992
49 | 21.7 | 2.6588 | 1.6854 | 6.4 | 0.95 | 3.41 | 1.39 | 1.51 | 44.75 | 3.26 | 12.83 | 0.47 | 0.5123 | 7.5936
50 | 60.74 | 3.06 | 0.2 | 2.14 | 1.359 | 12.69 | 0.77 | 0.43 | 13.61 | 5.22 | 1.9307 | 0.26 | 0.8112 | 3.3001
51 | 61.28 | 2.66 | 0.11 | 0.84 | 0.74 | 5 | 0.8543 | 0.53 | 15.99 | 10.96 | 0.3334 | 0.23 | 0.5398 | 4.2548
52 | 55.21 | 2.7467 | 0.25 | 2.0289 | 1.67 | 4.79 | 1.0155 | 0.77 | 25.25 | 10.06 | 0.2 | 0.43 | 0.8256 | 2.5629
53 | 51.54 | 4.66 | 0.29 | 0.87 | 0.61 | 3.06 | 1.5842 | 0.65 | 25.4 | 9.23 | 0.1 | 0.85 | 0.5947 | 6.8753
54 | 53.33 | 0.8 | 0.32 | 2.82 | 1.54 | 13.65 | 1.03 | 1.5022 | 15.71 | 7.31 | 1.1 | 0.25 | 1.31 | 1.8962
55 | 28.79 | 2.6049 | 1.2982 | 4.58 | 1.47 | 5.38 | 2.74 | 0.7 | 34.18 | 6.1 | 11.1 | 0.46 | 0.8757 | 7.2148
56 | 54.61 | 2.9983 | 0.3 | 2.08 | 1.2 | 6.5 | 1.27 | 0.45 | 23.02 | 4.19 | 4.32 | 0.3 | 0.4839 | 2.7161
57 | 17.98 | 3.3562 | 0.3885 | 3.19 | 0.47 | 1.87 | 0.33 | 1.13 | 44 | 14.2 | 6.34 | 0.66 | 0.5935 | 12.2144
58 | 45.02 | 2.3426 | 0.3381 | 3.12 | 0.54 | 4.16 | 1.377 | 0.7 | 30.61 | 6.22 | 6.34 | 0.23 | 0.5456 | 8.258
59 | 24.61 | 2.6889 | 0.3199 | 3.58 | 1.19 | 5.25 | 1.19 | 1.37 | 40.24 | 8.94 | 8.1 | 0.39 | 0.47 | 6.6433
60 | 21.35 | 2.0538 | 0.4832 | 5.13 | 1.45 | 2.51 | 0.42 | 0.75 | 51.34 | 9.2622 | 8.75 | 0.4961 | 0.9139 | 9.4101
61 | 25.74 | 1.22 | 0.3848 | 2.27 | 0.55 | 1.16 | 0.23 | 0.7 | 47.42 | 8.64 | 5.71 | 0.44 | 0.708 | 10.219
62 | 63.66 | 3.04 | 0.11 | 0.78 | 1.14 | 6.06 | 0.7803 | 0.54 | 13.66 | 8.99 | 0.4277 | 0.27 | 0.5825 | 3.2837
63 | 22.28 | 2.6381 | 0.32 | 3.19 | 1.28 | 4.15 | 1.3109 | 0.83 | 55.46 | 7.04 | 4.24 | 0.88 | 0.7357 | 7.0792
64 | 17.11 | 2.9263 | 0.513 | 4.8508 | 1.11 | 3.65 | 1.5767 | 1.34 | 58.46 | 7.2076 | 14.13 | 1.12 | 0.4654 | 8.6748
65 | 49.01 | 2.71 | 0.2689 | 1.13 | 0.72 | 1.45 | 0.4576 | 0.86 | 32.92 | 7.95 | 0.35 | 0.2817 | 0.5859 | 7.6706
66 | 29.15 | 3.6249 | 0.2703 | 1.21 | 0.7646 | 1.85 | 0.5795 | 0.79 | 41.25 | 15.45 | 2.54 | 0.4464 | 0.6238 | 8.1528
67 | 25.42 | 3.6474 | 0.2743 | 1.31 | 0.7757 | 2.18 | 0.7058 | 1.16 | 45.1 | 17.3 | 2.9008 | 0.4785 | 0.6002 | 9.0841
68 | 30.39 | 3.5853 | 0.34 | 3.49 | 0.79 | 3.52 | 0.86 | 3.13 | 39.35 | 7.66 | 8.99 | 0.24 | 0.4663 | 6.9514