## Sheet1
| 表面风化 | 二氧化硅(SiO2) | 氧化钠(Na2O) | 氧化钾(K2O) | 氧化钙(CaO) | 氧化镁(MgO) | 氧化铝(Al2O3) | 氧化铁(Fe2O3) | 氧化铜(CuO) | 氧化铅(PbO) | 氧化钡(BaO) | 五氧化二磷(P2O5) | 氧化锶(SrO) | 氧化锡(SnO2) | 二氧化硫(SO2)
0 | 0 | 69.33 | 0.6930926 | 9.99 | 6.32 | 0.87 | 3.93 | 1.74 | 3.87 | 0.3250666 | 0.8295299 | 1.17 | 0.01875315 | 0.1335577 | 0.39
1 | 0 | 87.05 | 0 | 5.19 | 2.01 | 0 | 4.06 | 0 | 0.78 | 0.25 | 0 | 0.66 | 0 | 0 | 0
2 | 0 | 61.71 | 0.8627344 | 12.37 | 5.87 | 1.11 | 5.5 | 2.16 | 5.09 | 1.41 | 2.86 | 0.7 | 0.1 | 0.1611831 | 0.09608252
3 | 0 | 65.88 | 0.9965094 | 9.67 | 7.12 | 1.56 | 6.44 | 2.06 | 2.18 | 0.1980872 | 0.3935068 | 0.79 | 0.02182365 | 0.3900729 | 0.36
4 | 0 | 61.58 | 0.8516276 | 10.95 | 7.35 | 1.77 | 7.5 | 2.62 | 3.27 | 0.2137042 | 0.5931539 | 0.94 | 0.06 | 0.3415143 | 0.47
5 | 0 | 67.65 | 0.3262719 | 7.37 | 0.5537199 | 1.98 | 11.15 | 2.39 | 2.51 | 0.2 | 1.38 | 4.18 | 0.11 | 0.1163518 | 0.08365639
6 | 0 | 59.81 | 0.7012724 | 7.68 | 5.41 | 1.73 | 10.05 | 6.04 | 2.18 | 0.35 | 0.97 | 4.5 | 0.12 | 0.2520745 | 0.2066531
7 | 1 | 92.63 | 0.03359771 | 0.04275148 | 1.07 | 0.006068596 | 1.98 | 0.17 | 3.24 | 0.09414252 | 0.06723209 | 0.61 | 0.001306109 | 0.007037408 | 0.04786409
8 | 1 | 95.02 | 0.02020561 | 0.59 | 0.62 | 0.005403809 | 1.32 | 0.32 | 1.55 | 0.08013849 | 0.07365314 | 0.35 | 0.001553981 | 0.005505709 | 0.04353926
9 | 1 | 96.77 | 0.01579098 | 0.92 | 0.21 | 0.003871925 | 0.81 | 0.26 | 0.84 | 0.07183861 | 0.05729168 | 0.001724109 | 0.001367797 | 0.003911147 | 0.03420376
10 | 1 | 94.29 | 0.03881831 | 1.01 | 0.72 | 0.01052859 | 1.46 | 0.29 | 1.65 | 0.1615027 | 0.1186098 | 0.15 | 0.003337039 | 0.01111436 | 0.08608923
11 | 0 | 59.01 | 2.86 | 12.53 | 8.7 | 0.2077714 | 6.16 | 2.88 | 4.73 | 0.3938803 | 0.9682497 | 1.27 | 0.01934098 | 0.1644623 | 0.1062953
12 | 0 | 62.47 | 3.38 | 12.28 | 8.23 | 0.66 | 9.23 | 0.5 | 0.47 | 1.62 | 0.283965 | 0.16 | 0.02014949 | 0.07071043 | 0.6251751
13 | 0 | 65.18 | 2.1 | 14.52 | 8.27 | 0.52 | 6.18 | 0.42 | 1.07 | 0.11 | 0 | 0.2296392 | 0.04 | 0.1638042 | 1.196557
14 | 0 | 79.46 | 0.2059519 | 9.42 | 0.1367004 | 1.53 | 3.05 | 0.1755837 | 0.09109669 | 0.9088401 | 0.374997 | 1.36 | 0.07 | 2.36 | 0.1068303
15 | 0 | 76.68 | 0.4028202 | 0.9215551 | 4.71 | 1.22 | 6.19 | 2.37 | 3.28 | 1 | 1.97 | 1.1 | 0.01036593 | 0.08630967 | 0.05894905
16 | 1 | 92.35 | 0 | 0.74 | 1.66 | 0.64 | 3.5 | 0.35 | 0.55 | 0 | 0 | 0.21 | 0 | 0 | 0
17 | 1 | 92.72 | 0.1011222 | 0.1830684 | 0.94 | 0.54 | 2.51 | 0.2 | 1.54 | 0.3957335 | 0.2618939 | 0.36 | 0.005424483 | 0.02980294 | 0.2129546
18 | 1 | 36.28 | 0.0200159 | 1.05 | 2.34 | 1.18 | 5.73 | 1.86 | 0.26 | 47.43 | 0.05766504 | 3.57 | 0.19 | 0.003644047 | 0.02867502
19 | 1 | 20.14 | 0.1277693 | 0.007344282 | 1.48 | 0.01732933 | 1.34 | 0.01357225 | 10.41 | 28.68 | 31.23 | 3.59 | 0.37 | 0.0139848 | 2.58
20 | 1 | 4.61 | 1.257193 | 0.08363461 | 3.19 | 0.162292 | 1.11 | 0.1306247 | 3.14 | 32.45 | 30.62 | 7.56 | 0.53 | 0.1262561 | 15.03
21 | 1 | 33.59 | 0.8882763 | 0.21 | 3.51 | 0.71 | 2.69 | 0.1236674 | 4.93 | 25.39 | 14.61 | 9.38 | 0.37 | 0.07711458 | 0.9109417
22 | 1 | 29.64 | 0.3746553 | 0.05342985 | 2.93 | 0.59 | 3.57 | 1.33 | 3.51 | 42.82 | 5.35 | 8.83 | 0.19 | 0.05531684 | 0.756598
23 | 0 | 37.36 | 0.6879832 | 0.71 | 0.6204836 | 0.1382839 | 5.45 | 1.51 | 4.78 | 9.3 | 23.55 | 5.75 | 0.03606802 | 0.06787862 | 0.4493026
24 | 1 | 53.79 | 7.92 | 0.05910208 | 0.5 | 0.71 | 1.42 | 0.09836695 | 2.99 | 16.98 | 11.86 | 0.1194328 | 0.33 | 0.1365312 | 1.586567
25 | 0 | 31.94 | 0.4805555 | 0.01746459 | 0.47 | 0.06329942 | 1.59 | 0.0433277 | 8.46 | 29.14 | 26.23 | 0.14 | 0.91 | 0.04252044 | 0.4728323
26 | 1 | 50.61 | 2.31 | 0.1260226 | 0.63 | 0.3209249 | 1.9 | 1.55 | 1.12 | 31.9 | 6.65 | 0.19 | 0.2 | 0.1813086 | 1.371744
27 | 1 | 19.79 | 0.1274403 | 0.007612509 | 1.44 | 0.01773613 | 0.7 | 0.01347691 | 10.57 | 29.53 | 32.25 | 3.13 | 0.45 | 0.01373418 | 1.96
28 | 1 | 3.72 | 0.08252544 | 0.4 | 3.01 | 0.01104687 | 1.18 | 0.008111359 | 3.6 | 29.92 | 35.45 | 6.04 | 0.62 | 0.008316329 | 15.95
29 | 1 | 68.08 | 0.5644252 | 0.26 | 1.34 | 1 | 4.7 | 0.41 | 0.33 | 17.14 | 4.04 | 1.04 | 0.12 | 0.23 | 0.7455748
30 | 1 | 63.3 | 0.92 | 0.3 | 2.98 | 1.49 | 14.34 | 0.81 | 0.74 | 12.31 | 2.03 | 0.41 | 0.25 | 0.0492675 | 0.0707325
31 | 0 | 34.34 | 0.4923248 | 1.41 | 4.49 | 0.98 | 4.35 | 2.12 | 0.2430347 | 39.22 | 10.29 | 0.6729862 | 0.35 | 0.4 | 0.5916544
32 | 0 | 36.93 | 0.3992023 | 0.1333522 | 4.24 | 0.51 | 3.86 | 2.74 | 0.2332331 | 37.74 | 10.35 | 1.41 | 0.48 | 0.44 | 0.5342124
33 | 0 | 65.91 | 0.6836509 | 0.3423253 | 1.6 | 0.89 | 3.11 | 4.59 | 0.44 | 16.55 | 3.42 | 1.62 | 0.3 | 0.144759 | 0.3992648
34 | 0 | 69.71 | 0.4145524 | 0.21 | 0.46 | 0.3172173 | 2.36 | 1 | 0.11 | 19.76 | 4.88 | 0.17 | 0.04269795 | 0.1977281 | 0.3678042
35 | 0 | 75.51 | 0.0169962 | 0.15 | 0.64 | 1 | 2.35 | 0.005546358 | 0.47 | 16.16 | 3.55 | 0.13 | 0.001851216 | 0.003771149 | 0.01183508
36 | 1 | 35.78 | 0.5017571 | 0.25 | 0.78 | 0.1710586 | 1.62 | 0.47 | 1.51 | 46.55 | 10 | 0.34 | 0.22 | 0.1074604 | 1.219724
37 | 0 | 65.91 | 0.4588714 | 0.07454024 | 0.38 | 0.3921569 | 1.44 | 0.17 | 0.16 | 22.05 | 5.68 | 0.42 | 0.05295422 | 0.2374462 | 0.7840311
38 | 1 | 39.57 | 2.22 | 0.14 | 0.37 | 0.154675 | 1.6 | 0.32 | 0.68 | 41.61 | 10.83 | 0.07 | 0.22 | 0.1133728 | 1.731952
39 | 0 | 60.12 | 0.01351971 | 0.23 | 0.89 | 0.002330595 | 2.72 | 0.00260029 | 3.01 | 17.24 | 10.34 | 1.46 | 0.31 | 0.001549409 | 3.66
40 | 1 | 32.93 | 1.38 | 0.06088548 | 0.68 | 0.1357103 | 2.57 | 0.29 | 0.73 | 49.31 | 9.79 | 0.48 | 0.41 | 0.1104646 | 1.12294
41 | 1 | 26.25 | 0.1942239 | 0.03681056 | 1.11 | 0.1005817 | 0.5 | 0.04531407 | 0.88 | 61.03 | 7.22 | 1.16 | 0.61 | 0.06105747 | 0.8020124
42 | 1 | 16.71 | 0.2803715 | 0.03697897 | 1.87 | 0.06490939 | 0.45 | 0.19 | 0.3953187 | 70.21 | 6.69 | 1.77 | 0.68 | 0.04678091 | 0.6056405
43 | 1 | 18.46 | 0.6253577 | 0.44 | 4.96 | 2.73 | 3.33 | 1.79 | 0.19 | 44.12 | 9.76 | 7.46 | 0.47 | 0.2108165 | 1.163826
44 | 1 | 51.26 | 5.74 | 0.15 | 0.79 | 1.09 | 3.53 | 0.6076062 | 2.67 | 21.88 | 10.47 | 0.08 | 0.35 | 0.1990606 | 1.183333
45 | 1 | 51.33 | 5.68 | 0.35 | 0.6409893 | 1.16 | 5.66 | 0.305172 | 2.72 | 20.12 | 10.88 | 0.4507421 | 0.06435357 | 0.08958573 | 0.4491573
46 | 1 | 12.41 | 0.332083 | 0.04039944 | 5.24 | 0.89 | 2.25 | 0.76 | 5.35 | 59.85 | 7.29 | 0.9602067 | 0.64 | 0.04627887 | 0.621032
47 | 1 | 21.7 | 0.4952328 | 0.3001734 | 6.4 | 0.95 | 3.41 | 1.39 | 1.51 | 44.75 | 3.26 | 12.83 | 0.47 | 0.09996203 | 1.104632
48 | 1 | 60.74 | 3.06 | 0.2 | 2.14 | 0.1767964 | 12.69 | 0.77 | 0.43 | 13.61 | 5.22 | 0.2458495 | 0.26 | 0.1345989 | 0.3227552
49 | 0 | 61.28 | 2.66 | 0.11 | 0.84 | 0.74 | 5 | 0.2839377 | 0.53 | 15.99 | 10.96 | 0.07078611 | 0.23 | 0.125763 | 1.179513
50 | 0 | 55.21 | 0.405863 | 0.25 | 0.2793713 | 1.67 | 4.79 | 0.1525135 | 0.77 | 25.25 | 10.06 | 0.2 | 0.43 | 0.1559547 | 0.3762975
51 | 0 | 51.54 | 4.66 | 0.29 | 0.87 | 0.61 | 3.06 | 0.4687099 | 0.65 | 25.4 | 9.23 | 0.1 | 0.85 | 0.1326167 | 1.398673
52 | 1 | 53.33 | 0.8 | 0.32 | 2.82 | 1.54 | 13.65 | 1.03 | 0.3095299 | 15.71 | 7.31 | 1.1 | 0.25 | 1.31 | 0.5204701
53 | 1 | 28.79 | 0.5057749 | 0.2932236 | 4.58 | 1.47 | 5.38 | 2.74 | 0.7 | 34.18 | 6.1 | 11.1 | 0.46 | 0.1829181 | 1.018083
54 | 1 | 54.61 | 0.8295372 | 0.3 | 2.08 | 1.2 | 6.5 | 1.27 | 0.45 | 23.02 | 4.19 | 4.32 | 0.3 | 0.1923384 | 0.7381244
55 | 1 | 17.98 | 0.4854484 | 0.05904978 | 3.19 | 0.47 | 1.87 | 0.33 | 1.13 | 44 | 14.2 | 6.34 | 0.66 | 0.07762607 | 1.377876
56 | 1 | 45.02 | 0.415627 | 0.06631847 | 3.12 | 0.54 | 4.16 | 0.2409814 | 0.7 | 30.61 | 6.22 | 6.34 | 0.23 | 0.09137443 | 1.185699
57 | 1 | 24.61 | 0.517919 | 0.08446366 | 3.58 | 1.19 | 5.25 | 1.19 | 1.37 | 40.24 | 8.94 | 8.1 | 0.39 | 0.47 | 1.397617
58 | 1 | 21.35 | 0.1762734 | 0.03993886 | 5.13 | 1.45 | 2.51 | 0.42 | 0.75 | 51.34 | 0.9293723 | 8.75 | 0.04780829 | 0.09705636 | 0.7095508
59 | 1 | 25.74 | 1.22 | 0.09042744 | 2.27 | 0.55 | 1.16 | 0.23 | 0.7 | 47.42 | 8.64 | 5.71 | 0.44 | 0.129489 | 1.780084
60 | 1 | 63.66 | 3.04 | 0.11 | 0.78 | 1.14 | 6.06 | 0.3839995 | 0.54 | 13.66 | 8.99 | 0.138967 | 0.27 | 0.2470253 | 0.9800081
61 | 1 | 22.28 | 0.07042864 | 0.32 | 3.19 | 1.28 | 4.15 | 0.04277167 | 0.83 | 55.46 | 7.04 | 4.24 | 0.88 | 0.02566888 | 0.1911308
62 | 1 | 17.11 | 0.2050207 | 0.03645398 | 0.3952092 | 1.11 | 3.65 | 0.1204366 | 1.34 | 58.46 | 0.6427898 | 14.13 | 1.12 | 0.04067288 | 0.5594169
63 | 0 | 49.01 | 2.71 | 0.07443119 | 1.13 | 0.1329057 | 1.45 | 0.06695399 | 0.86 | 32.92 | 7.95 | 0.35 | 0.05408439 | 0.1110354 | 1.560589
64 | 1 | 29.15 | 0.632596 | 0.04562512 | 1.21 | 0.1299296 | 1.85 | 0.1113964 | 0.79 | 41.25 | 15.45 | 2.54 | 0.07523537 | 0.09503588 | 0.9101817
65 | 1 | 25.42 | 0.5097294 | 0.04135097 | 1.31 | 0.1105486 | 2.18 | 0.1044115 | 1.16 | 45.1 | 17.3 | 0.3764979 | 0.06370942 | 0.07980913 | 0.7139429
66 | 1 | 30.39 | 0.4370005 | 0.34 | 3.49 | 0.79 | 3.52 | 0.86 | 3.13 | 39.35 | 7.66 | 8.99 | 0.24 | 0.05648357 | 0.7465159
67 | 0 | 78.45 | 0.7347212 | 9.112912 | 6.08 | 1.86 | 7.23 | 2.15 | 2.11 | 0.4030378 | 0.7513103 | 1.06 | 0.03 | 0.2982173 | 0.51
68 | 1 | 37.75 | 0.6965536 | 4.469166 | 7.63 | 0.8707222 | 2.33 | 3.385237 | 2.676027 | 34.3 | 5.636218 | 14.27 | 0.3144126 | 0.1684911 | 0.8325386
69 | 0 | 31.95 | 0.5598629 | 1.36 | 7.19 | 0.81 | 2.93 | 7.06 | 0.21 | 39.58 | 4.69 | 2.68 | 0.52 | 0.2592225 | 0.6596713
70 | 0 | 35.47 | 1.847188 | 0.79 | 2.89 | 1.05 | 7.07 | 6.45 | 0.96 | 24.28 | 8.31 | 8.45 | 0.28 | 0.2139986 | 0.8674213
71 | 1 | 64.29 | 1.2 | 0.37 | 1.64 | 2.34 | 12.75 | 0.81 | 0.94 | 12.23 | 2.16 | 0.19 | 0.21 | 0.49 | 0.2925165
72 | 1 | 93.17 | 0.2029157 | 1.35 | 0.64 | 0.21 | 1.52 | 0.27 | 1.73 | 0.124473 | 0.2235516 | 0.21 | 0.002451747 | 0.0622767 | 0.07792692
73 | 1 | 90.83 | 0.9376518 | 0.98 | 1.12 | 0.8873 | 5.06 | 0.24 | 1.17 | 0.5108686 | 0.286118 | 0.13 | 0.009640439 | 0.1587562 | 0.11
74 | 0 | 51.12 | 0 | 0.23 | 0.89 | 0 | 2.12 | 0 | 9.01 | 21.24 | 11.34 | 1.46 | 0.31 | 0 | 2.26